## IDS-VDS Characteristic (mA-mm)
VGS (V) | VDS = 0.100 V | VDS = 0.500 V | VDS = 0.900 V
-0.75 | 0.0006743 | 0.0029556 | 0.010215
-0.74 | 0.0006415 | 0.0028526 | 0.00995
-0.73 | 0.0006133 | 0.0027365 | 0.009636
-0.72 | 0.0005823 | 0.0026463 | 0.009327
-0.71 | 0.0005581 | 0.0025616 | 0.009012
-0.7 | 0.00053 | 0.002481 | 0.008751
-0.69 | 0.0005061 | 0.0023726 | 0.008469
-0.68 | 0.00048716 | 0.0022802 | 0.008249
-0.67 | 0.00046001 | 0.0021968 | 0.00794
-0.66 | 0.00044356 | 0.0021217 | 0.007713
-0.65 | 0.00042296 | 0.0020397 | 0.007494
-0.64 | 0.00040368 | 0.001964 | 0.007264
-0.63 | 0.0003855 | 0.0018824 | 0.007024
-0.62 | 0.00036763 | 0.0018068 | 0.00684
-0.61 | 0.00034796 | 0.0017441 | 0.006523
-0.6 | 0.00033466 | 0.0016892 | 0.006341
-0.59 | 0.00031233 | 0.0016209 | 0.006177
-0.58 | 0.00029814 | 0.0015552 | 0.005953
-0.57 | 0.00028481 | 0.0015046 | 0.005773
-0.56 | 0.00027083 | 0.0014438 | 0.005598
-0.55 | 0.00025883 | 0.0013938 | 0.005422
-0.54 | 0.00024586 | 0.0013367 | 0.005278
-0.53 | 0.00023548 | 0.0012882 | 0.005093
-0.52 | 0.00022528 | 0.0012449 | 0.0049316
-0.51 | 0.00021312 | 0.0012006 | 0.0047716
-0.5 | 0.00020456 | 0.0011552 | 0.0046065
-0.49 | 0.00019688 | 0.0011215 | 0.0044887
-0.48 | 0.00018819 | 0.0010899 | 0.0043633
-0.47 | 0.00018268 | 0.0010619 | 0.0042662
-0.46 | 0.00017823 | 0.0010314 | 0.0042335
-0.45 | 0.00017563 | 0.0010223 | 0.0041426
-0.44 | 0.00017699 | 0.001014 | 0.0041201
-0.43 | 0.00018131 | 0.0010252 | 0.0041717
-0.42 | 0.00019165 | 0.0010518 | 0.0042724
-0.41 | 0.000208 | 0.0011079 | 0.0044667
-0.4 | 0.00023164 | 0.0011905 | 0.0047259
-0.39 | 0.0002702 | 0.0013134 | 0.0052234
-0.38 | 0.00032514 | 0.0015056 | 0.005992
-0.37 | 0.00040333 | 0.0017731 | 0.006998
-0.36 | 0.00051516 | 0.0021698 | 0.008438
-0.35 | 0.0007075 | 0.0027112 | 0.010525
-0.34 | 0.0009365 | 0.0034836 | 0.013496
-0.33 | 0.0012457 | 0.004543 | 0.017675
-0.32 | 0.0016781 | 0.006161 | 0.023443
-0.31 | 0.002272 | 0.00824 | 0.031606
-0.3 | 0.0030875 | 0.011087 | 0.042955
-0.29 | 0.0042233 | 0.015042 | 0.0587
-0.28 | 0.005869 | 0.020445 | 0.07984
-0.27 | 0.008047 | 0.02796 | 0.10937
-0.26 | 0.010992 | 0.038237 | 0.14903
-0.25 | 0.015008 | 0.051867 | 0.20374
-0.24 | 0.020495 | 0.07231 | 0.27585
-0.23 | 0.027945 | 0.09811 | 0.37671
-0.22 | 0.038183 | 0.13344 | 0.51183
-0.21 | 0.052032 | 0.17988 | 0.693
-0.2 | 0.07297 | 0.24372 | 0.9308
-0.19 | 0.09855 | 0.32857 | 1.2509
-0.18 | 0.13392 | 0.44431 | 1.6649
-0.17 | 0.18071 | 0.5983 | 2.2168
-0.16 | 0.24303 | 0.8031 | 2.9212
-0.15 | 0.32642 | 1.0669 | 3.8106
-0.14 | 0.43887 | 1.4088 | 4.9672
-0.13 | 0.5888 | 1.8657 | 6.377
-0.12 | 0.7861 | 2.4502 | 8.12
-0.11 | 1.0422 | 3.1999 | 10.233
-0.1 | 1.3759 | 4.1444 | 12.73
-0.09 | 1.8116 | 5.3248 | 15.697
-0.08 | 2.3588 | 6.786 | 19.126
-0.07 | 3.0713 | 8.578 | 22.981
-0.06 | 3.9453 | 10.742 | 27.43
-0.05 | 5.0339 | 13.281 | 32.286
-0.04 | 6.343 | 16.334 | 37.725
-0.03 | 7.916 | 19.813 | 43.674
-0.02 | 9.831 | 23.824 | 50.004
-0.01 | 12.013 | 28.32 | 56.925
0 | 14.611 | 33.318 | 64.39
0.01 | 17.484 | 38.851 | 71.99
0.02 | 20.69 | 44.823 | 80.11
0.03 | 24.27 | 51.435 | 88.77
0.04 | 28.122 | 58.29 | 97.67
0.05 | 32.299 | 65.58 | 106.93
0.06 | 36.662 | 73.33 | 116.32
0.07 | 41.355 | 81.54 | 126.27
0.08 | 46.08 | 90.07 | 136.39
0.09 | 50.929 | 98.94 | 146.73
0.1 | 55.903 | 108.01 | 157.11
0.11 | 60.73 | 117.3 | 167.93
0.12 | 65.84 | 127.07 | 178.96
0.13 | 70.89 | 136.97 | 190.02
0.14 | 75.88 | 147.06 | 201.18
0.15 | 80.63 | 157.35 | 212.37
0.16 | 85.27 | 167.71 | 224.02
0.17 | 89.7 | 178.43 | 235.52
0.18 | 94.05 | 189.06 | 247.1
0.19 | 98.27 | 199.8 | 258.93
0.2 | 102.4 | 210.67 | 270.42
0.21 | 106.22 | 221.8 | 282.37
0.22 | 109.81 | 232.82 | 294.23
0.23 | 113.04 | 243.88 | 306.04
0.24 | 116.21 | 254.99 | 317.71
0.25 | 119.39 | 266.06 | 329.67
0.26 | 122.34 | 277.23 | 341.44
0.27 | 125.3 | 288.36 | 353.19
0.28 | 127.57 | 299.42 | 364.96
0.29 | 129.76 | 310.46 | 376.45
0.3 | 132.13 | 321.44 | 388.2
0.31 | 134.31 | 332.44 | 399.84
0.32 | 136.57 | 343.27 | 411.33
0.33 | 138.25 | 354.12 | 422.84
0.34 | 139.75 | 364.8 | 433.97
0.35 | 141.4 | 375.31 | 445.19
0.36 | 143.3 | 385.79 | 456.29
0.37 | 144.74 | 396.19 | 467.36
0.38 | 145.86 | 406.46 | 478.17
0.39 | 146.97 | 416.31 | 488.86
0.4 | 148.25 | 426.23 | 499.38
0.41 | 149.9 | 435.93 | 509.73
0.42 | 150.72 | 445.51 | 520.11
0.43 | 151.42 | 454.92 | 530
0.44 | 152.43 | 463.78 | 540.04
0.45 | 153.58 | 472.62 | 549.73
0.46 | 154.63 | 481.4 | 559.26
0.47 | 155.05 | 489.77 | 568.69
0.48 | 155.64 | 497.93 | 577.4
0.49 | 156.53 | 505.7 | 586.6
0.5 | 157.63 | 513.3 | 595

## Tranconductance (mS-mm)
VGS (V) | VDS = 0.100 V | VDS = 0.500 V | VDS = 0.900 V
-0.75 | -0.00328 | -0.0103 | -0.0265
-0.74 | -0.00305 | -0.010955 | -0.02895
-0.73 | -0.00296 | -0.010315 | -0.03115
-0.72 | -0.00276 | -0.008745 | -0.0312
-0.71 | -0.002615 | -0.008265 | -0.0288
-0.7 | -0.0026 | -0.00945 | -0.02715
-0.69 | -0.002142 | -0.01004 | -0.0251
-0.68 | -0.0023045 | -0.00879 | -0.02645
-0.67 | -0.00218 | -0.007925 | -0.0268
-0.66 | -0.0018525 | -0.007855 | -0.0223
-0.65 | -0.001994 | -0.007885 | -0.02245
-0.64 | -0.001873 | -0.007865 | -0.0235
-0.63 | -0.0018025 | -0.00786 | -0.0212
-0.62 | -0.001877 | -0.006915 | -0.02505
-0.61 | -0.0016485 | -0.00588 | -0.02495
-0.6 | -0.0017815 | -0.00616 | -0.0173
-0.59 | -0.001826 | -0.0067 | -0.0194
-0.58 | -0.001376 | -0.005815 | -0.0202
-0.57 | -0.0013655 | -0.00557 | -0.01775
-0.56 | -0.001299 | -0.00554 | -0.01755
-0.55 | -0.0012485 | -0.005355 | -0.016
-0.54 | -0.0011675 | -0.00528 | -0.01645
-0.53 | -0.001029 | -0.00459 | -0.01732
-0.52 | -0.001118 | -0.00438 | -0.01607
-0.51 | -0.001036 | -0.004485 | -0.016255
-0.5 | -0.000812 | -0.003955 | -0.014145
-0.49 | -0.0008185 | -0.003265 | -0.01216
-0.48 | -0.00071 | -0.00298 | -0.011125
-0.47 | -0.000498 | -0.002925 | -0.00649
-0.46 | -0.0003525 | -0.00198 | -0.00618
-0.45 | -6.2e-05 | -0.00087 | -0.00567
-0.44 | 0.000284 | 0.000145 | 0.001455
-0.43 | 0.000733 | 0.00189 | 0.007615
-0.42 | 0.0013345 | 0.004135 | 0.01475
-0.41 | 0.0019995 | 0.006935 | 0.022675
-0.4 | 0.00311 | 0.010275 | 0.037835
-0.39 | 0.004675 | 0.015755 | 0.063305
-0.38 | 0.0066565 | 0.022985 | 0.08873
-0.37 | 0.009501 | 0.03321 | 0.1223
-0.36 | 0.0152085 | 0.046905 | 0.17635
-0.35 | 0.021067 | 0.06569 | 0.2529
-0.34 | 0.02691 | 0.09159 | 0.3575
-0.33 | 0.03708 | 0.13387 | 0.49735
-0.32 | 0.051315 | 0.18485 | 0.69655
-0.31 | 0.07047 | 0.2463 | 0.9756
-0.3 | 0.097565 | 0.3401 | 1.3547
-0.29 | 0.139075 | 0.4679 | 1.84425
-0.28 | 0.191185 | 0.6459 | 2.5335
-0.27 | 0.25615 | 0.8896 | 3.4595
-0.26 | 0.34805 | 1.19535 | 4.7185
-0.25 | 0.47515 | 1.70365 | 6.341
-0.24 | 0.64685 | 2.31215 | 8.6485
-0.23 | 0.8844 | 3.0565 | 11.799
-0.22 | 1.20435 | 4.0885 | 15.8145
-0.21 | 1.73935 | 5.514 | 20.9485
-0.2 | 2.3259 | 7.4345 | 27.895
-0.19 | 3.0475 | 10.0295 | 36.705
-0.18 | 4.108 | 13.4865 | 48.295
-0.17 | 5.4555 | 17.9395 | 62.815
-0.16 | 7.2855 | 23.43 | 79.69
-0.15 | 9.792 | 30.285 | 102.3
-0.14 | 13.119 | 39.94 | 128.32
-0.13 | 17.3615 | 52.07 | 157.64
-0.12 | 22.67 | 66.71 | 192.8
-0.11 | 29.49 | 84.71 | 230.5
-0.1 | 38.47 | 106.245 | 273.2
-0.09 | 49.145 | 132.08 | 319.8
-0.08 | 62.985 | 162.66 | 364.2
-0.07 | 79.325 | 197.8 | 415.2
-0.06 | 98.13 | 235.15 | 465.25
-0.05 | 119.885 | 279.6 | 514.75
-0.04 | 144.105 | 326.6 | 569.4
-0.03 | 174.4 | 374.5 | 613.95
-0.02 | 204.85 | 425.35 | 662.55
-0.01 | 239 | 474.7 | 719.3
0 | 273.55 | 526.55 | 753.25
0.01 | 303.95 | 575.25 | 786
0.02 | 339.3 | 629.2 | 839
0.03 | 371.6 | 673.35 | 878
0.04 | 401.45 | 707.25 | 908
0.05 | 427 | 752 | 932.5
0.06 | 452.8 | 798 | 967
0.07 | 470.9 | 837 | 1003.5
0.08 | 478.7 | 870 | 1023
0.09 | 491.15 | 897 | 1036
0.1 | 490.05 | 918 | 1060
0.11 | 496.85 | 953 | 1092.5
0.12 | 508 | 983.5 | 1104.5
0.13 | 502 | 999.5 | 1111
0.14 | 487 | 1019 | 1117.5
0.15 | 469.5 | 1032.5 | 1142
0.16 | 453.5 | 1054 | 1157.5
0.17 | 439 | 1067.5 | 1154
0.18 | 428.5 | 1068.5 | 1170.5
0.19 | 417.5 | 1080.5 | 1166
0.2 | 397.5 | 1100 | 1172
0.21 | 370.5 | 1107.5 | 1190.5
0.22 | 341 | 1104 | 1183.5
0.23 | 320 | 1108.5 | 1174
0.24 | 317.5 | 1109 | 1181.5
0.25 | 306.5 | 1112 | 1186.5
0.26 | 295.5 | 1115 | 1176
0.27 | 261.5 | 1109.5 | 1176
0.28 | 223 | 1105 | 1163
0.29 | 228 | 1101 | 1162
0.3 | 227.5 | 1099 | 1169.5
0.31 | 222 | 1091.5 | 1156.5
0.32 | 197 | 1084 | 1150
0.33 | 159 | 1076.5 | 1132
0.34 | 157.5 | 1059.5 | 1117.5
0.35 | 177.5 | 1049.5 | 1116
0.36 | 167 | 1044 | 1108.5
0.37 | 128 | 1033.5 | 1094
0.38 | 111.5 | 1006 | 1075
0.39 | 119.5 | 988.5 | 1060.5
0.4 | 146.5 | 981 | 1043.5
0.41 | 123.5 | 964 | 1036.5
0.42 | 76 | 949.5 | 1013.5
0.43 | 85.5 | 913.5 | 996.5
0.44 | 108 | 885 | 986.5
0.45 | 110 | 881 | 961
0.46 | 73.5 | 857.5 | 948
0.47 | 50.5 | 826.5 | 907
0.48 | 74 | 796.5 | 895.5
0.49 | 99.5 | 768.5 | 880
0.5 | 110 | 760 | 840