## IDS-VDS Characteristic (mA-mm)
VGS (V) | VDS = 0.100 V | VDS = 0.500 V | VDS = 0.900 V
-0.75 | 0.0008169 | 0.0036303 | 0.012321
-0.74 | 0.0007791 | 0.0035191 | 0.011981
-0.73 | 0.0007447 | 0.0033878 | 0.011643
-0.72 | 0.0007163 | 0.003269 | 0.011271
-0.71 | 0.0006792 | 0.0031436 | 0.010951
-0.7 | 0.0006521 | 0.0030405 | 0.01064
-0.69 | 0.0006187 | 0.0029227 | 0.010323
-0.68 | 0.0005911 | 0.0028169 | 0.009966
-0.67 | 0.0005674 | 0.0027137 | 0.009641
-0.66 | 0.0005367 | 0.0025996 | 0.009325
-0.65 | 0.0005113 | 0.0025011 | 0.009068
-0.64 | 0.00049173 | 0.0024274 | 0.008752
-0.63 | 0.00046735 | 0.0023241 | 0.008502
-0.62 | 0.00044348 | 0.0022329 | 0.008261
-0.61 | 0.00042374 | 0.0021552 | 0.007969
-0.6 | 0.00040232 | 0.0020653 | 0.007671
-0.59 | 0.0003856 | 0.0019955 | 0.007472
-0.58 | 0.00036766 | 0.0019181 | 0.007239
-0.57 | 0.00034807 | 0.0018456 | 0.007001
-0.56 | 0.00033193 | 0.0017684 | 0.006786
-0.55 | 0.00031587 | 0.001701 | 0.006571
-0.54 | 0.00030009 | 0.0016415 | 0.006339
-0.53 | 0.00028448 | 0.0015826 | 0.006172
-0.52 | 0.00027393 | 0.0015282 | 0.00596
-0.51 | 0.00026086 | 0.0014706 | 0.005795
-0.5 | 0.00025019 | 0.0014284 | 0.00562
-0.49 | 0.00024018 | 0.0013738 | 0.005489
-0.48 | 0.00022796 | 0.0013243 | 0.005313
-0.47 | 0.00022104 | 0.0012862 | 0.005167
-0.46 | 0.00021386 | 0.0012562 | 0.005085
-0.45 | 0.00020994 | 0.0012287 | 0.0049941
-0.44 | 0.00020817 | 0.0012101 | 0.0049397
-0.43 | 0.0002113 | 0.001213 | 0.004967
-0.42 | 0.0002193 | 0.0012333 | 0.0050322
-0.41 | 0.00023235 | 0.0012772 | 0.005139
-0.4 | 0.0002552 | 0.0013418 | 0.0054335
-0.39 | 0.00029121 | 0.0014606 | 0.005852
-0.38 | 0.00034408 | 0.0016289 | 0.006481
-0.37 | 0.00041894 | 0.0018883 | 0.007422
-0.36 | 0.00052322 | 0.0022547 | 0.008792
-0.35 | 0.0007088 | 0.0027648 | 0.010743
-0.34 | 0.0009293 | 0.0035067 | 0.013586
-0.33 | 0.0012304 | 0.0045186 | 0.017515
-0.32 | 0.0016519 | 0.006099 | 0.022987
-0.31 | 0.0022268 | 0.00806 | 0.030721
-0.3 | 0.0030343 | 0.010816 | 0.041565
-0.29 | 0.00413 | 0.014659 | 0.056425
-0.28 | 0.0056441 | 0.019866 | 0.07734
-0.27 | 0.008073 | 0.027235 | 0.1058
-0.26 | 0.01104 | 0.037101 | 0.14386
-0.25 | 0.015018 | 0.050589 | 0.19649
-0.24 | 0.020479 | 0.07007 | 0.26706
-0.23 | 0.028006 | 0.09544 | 0.36613
-0.22 | 0.03808 | 0.12951 | 0.49544
-0.21 | 0.051791 | 0.17572 | 0.6709
-0.2 | 0.07236 | 0.2372 | 0.8999
-0.19 | 0.09781 | 0.32124 | 1.2112
-0.18 | 0.13237 | 0.43465 | 1.6285
-0.17 | 0.17931 | 0.581 | 2.1557
-0.16 | 0.24145 | 0.7784 | 2.8413
-0.15 | 0.32455 | 1.0381 | 3.7159
-0.14 | 0.43732 | 1.3751 | 4.8333
-0.13 | 0.5842 | 1.8247 | 6.243
-0.12 | 0.7789 | 2.4064 | 7.93
-0.11 | 1.0332 | 3.127 | 9.985
-0.1 | 1.3639 | 4.0652 | 12.432
-0.09 | 1.797 | 5.2325 | 15.317
-0.08 | 2.3472 | 6.687 | 18.685
-0.07 | 3.0363 | 8.428 | 22.403
-0.06 | 3.9106 | 10.546 | 26.754
-0.05 | 5.0004 | 13.118 | 31.573
-0.04 | 6.285 | 16.047 | 36.783
-0.03 | 7.886 | 19.478 | 42.525
-0.02 | 9.738 | 23.397 | 48.71
-0.01 | 11.941 | 27.759 | 55.338
0 | 14.478 | 32.658 | 62.55
0.01 | 17.343 | 38.078 | 70.07
0.02 | 20.468 | 43.882 | 77.84
0.03 | 24.022 | 50.21 | 86.23
0.04 | 27.792 | 56.99 | 94.72
0.05 | 31.832 | 64.08 | 103.6
0.06 | 36.145 | 71.59 | 112.76
0.07 | 40.64 | 79.52 | 122.3
0.08 | 45.286 | 87.73 | 131.91
0.09 | 50.009 | 96.23 | 141.86
0.1 | 54.839 | 105.07 | 151.96
0.11 | 59.58 | 114.05 | 162.35
0.12 | 64.47 | 123.34 | 172.89
0.13 | 69.26 | 132.9 | 183.35
0.14 | 73.93 | 142.66 | 194.24
0.15 | 78.56 | 152.54 | 205.08
0.16 | 83.08 | 162.53 | 216.2
0.17 | 87.44 | 172.73 | 227.26
0.18 | 91.57 | 183.04 | 238.23
0.19 | 95.51 | 193.41 | 249.56
0.2 | 99.23 | 203.98 | 260.87
0.21 | 102.86 | 214.56 | 272.32
0.22 | 106.27 | 225.14 | 283.53
0.23 | 109.7 | 235.76 | 295.01
0.24 | 112.64 | 246.44 | 306.35
0.25 | 115.47 | 257.14 | 317.81
0.26 | 118.12 | 267.92 | 329.23
0.27 | 120.66 | 278.56 | 340.52
0.28 | 123.19 | 289.24 | 351.75
0.29 | 125.47 | 299.96 | 363.08
0.3 | 127.55 | 310.48 | 374.41
0.31 | 129.46 | 321.1 | 385.7
0.32 | 131.32 | 331.62 | 396.65
0.33 | 133.02 | 342.08 | 408
0.34 | 134.76 | 352.45 | 418.89
0.35 | 136.35 | 362.63 | 429.82
0.36 | 137.58 | 372.78 | 440.59
0.37 | 139.13 | 382.91 | 451.43
0.38 | 140.37 | 392.83 | 462.11
0.39 | 141.55 | 402.51 | 472.52
0.4 | 142.7 | 412.13 | 482.9
0.41 | 143.49 | 421.56 | 492.94
0.42 | 144.66 | 430.93 | 503.31
0.43 | 145.67 | 440.07 | 513.37
0.44 | 146.49 | 448.86 | 523.01
0.45 | 147.15 | 457.65 | 532.76
0.46 | 148.09 | 466.16 | 542.13
0.47 | 148.98 | 474.44 | 551.54
0.48 | 149.67 | 482.47 | 560.67
0.49 | 150.21 | 490.22 | 569.6
0.5 | 150.92 | 497.77 | 578

## Tranconductance (mS-mm)
VGS (V) | VDS = 0.100 V | VDS = 0.500 V | VDS = 0.900 V
-0.75 | -0.00378 | -0.01112 | -0.034
-0.74 | -0.00361 | -0.012125 | -0.0339
-0.73 | -0.00314 | -0.012505 | -0.0355
-0.72 | -0.003275 | -0.01221 | -0.0346
-0.71 | -0.00321 | -0.011425 | -0.03155
-0.7 | -0.003025 | -0.011045 | -0.0314
-0.69 | -0.00305 | -0.01118 | -0.0337
-0.68 | -0.002565 | -0.01045 | -0.0341
-0.67 | -0.00272 | -0.010865 | -0.03205
-0.66 | -0.002805 | -0.01063 | -0.02865
-0.65 | -0.0022485 | -0.00861 | -0.02865
-0.64 | -0.0021975 | -0.00885 | -0.0283
-0.63 | -0.0024125 | -0.009725 | -0.02455
-0.62 | -0.0021805 | -0.008445 | -0.02665
-0.61 | -0.002058 | -0.00838 | -0.0295
-0.6 | -0.001907 | -0.007985 | -0.02485
-0.59 | -0.001733 | -0.00736 | -0.0216
-0.58 | -0.0018765 | -0.007495 | -0.02355
-0.57 | -0.0017865 | -0.007485 | -0.02265
-0.56 | -0.00161 | -0.00723 | -0.0215
-0.55 | -0.001592 | -0.006345 | -0.02235
-0.54 | -0.0015695 | -0.00592 | -0.01995
-0.53 | -0.001308 | -0.005665 | -0.01895
-0.52 | -0.001181 | -0.0056 | -0.01885
-0.51 | -0.001187 | -0.00499 | -0.017
-0.5 | -0.001034 | -0.00484 | -0.0153
-0.49 | -0.0011115 | -0.005205 | -0.01535
-0.48 | -0.000957 | -0.00438 | -0.0161
-0.47 | -0.000705 | -0.003405 | -0.0114
-0.46 | -0.000555 | -0.002875 | -0.008645
-0.45 | -0.0002845 | -0.002305 | -0.007265
-0.44 | 6.8e-05 | -0.000785 | -0.001355
-0.43 | 0.0005565 | 0.00116 | 0.004625
-0.42 | 0.0010525 | 0.00321 | 0.0086
-0.41 | 0.001795 | 0.005425 | 0.020065
-0.4 | 0.002943 | 0.00917 | 0.03565
-0.39 | 0.004444 | 0.014355 | 0.052375
-0.38 | 0.0063865 | 0.021385 | 0.0785
-0.37 | 0.008957 | 0.03129 | 0.11555
-0.36 | 0.014493 | 0.043825 | 0.16605
-0.35 | 0.020304 | 0.0626 | 0.2397
-0.34 | 0.02608 | 0.08769 | 0.3386
-0.33 | 0.03613 | 0.129615 | 0.47005
-0.32 | 0.04982 | 0.17707 | 0.6603
-0.31 | 0.06912 | 0.23585 | 0.9289
-0.3 | 0.09516 | 0.32995 | 1.2852
-0.29 | 0.13049 | 0.4525 | 1.78875
-0.28 | 0.19715 | 0.6288 | 2.46875
-0.27 | 0.269795 | 0.86175 | 3.326
-0.26 | 0.34725 | 1.1677 | 4.5345
-0.25 | 0.47195 | 1.64845 | 6.16
-0.24 | 0.6494 | 2.24255 | 8.482
-0.23 | 0.88005 | 2.972 | 11.419
-0.22 | 1.18925 | 4.014 | 15.2385
-0.21 | 1.714 | 5.3845 | 20.223
-0.2 | 2.30095 | 7.276 | 27.015
-0.19 | 3.0005 | 9.8725 | 36.43
-0.18 | 4.075 | 12.988 | 47.225
-0.17 | 5.454 | 17.1875 | 60.64
-0.16 | 7.262 | 22.855 | 78.01
-0.15 | 9.7935 | 29.835 | 99.6
-0.14 | 12.9825 | 39.33 | 126.355
-0.13 | 17.079 | 51.565 | 154.835
-0.12 | 22.45 | 65.115 | 187.1
-0.11 | 29.25 | 82.94 | 225.1
-0.1 | 38.19 | 105.275 | 266.6
-0.09 | 49.165 | 131.09 | 312.65
-0.08 | 61.965 | 159.775 | 354.3
-0.07 | 78.17 | 192.95 | 403.45
-0.06 | 98.205 | 234.5 | 458.5
-0.05 | 118.72 | 275.05 | 501.45
-0.04 | 144.28 | 318 | 547.6
-0.03 | 172.65 | 367.5 | 596.35
-0.02 | 202.75 | 414.05 | 640.65
-0.01 | 237 | 463.05 | 692
0 | 270.1 | 515.95 | 736.6
0.01 | 299.5 | 561.2 | 764.5
0.02 | 333.95 | 606.6 | 808
0.03 | 366.2 | 655.4 | 844
0.04 | 390.5 | 693.5 | 868.5
0.05 | 417.65 | 730 | 902
0.06 | 440.4 | 772 | 935
0.07 | 457.05 | 807 | 957.5
0.08 | 468.45 | 835.5 | 978
0.09 | 477.65 | 867 | 1002.5
0.1 | 478.55 | 891 | 1024.5
0.11 | 481.55 | 913.5 | 1046.5
0.12 | 484 | 942.5 | 1050
0.13 | 473 | 966 | 1067.5
0.14 | 465 | 982 | 1086.5
0.15 | 457.5 | 993.5 | 1098
0.16 | 444 | 1009.5 | 1109
0.17 | 424.5 | 1025.5 | 1101.5
0.18 | 403.5 | 1034 | 1115
0.19 | 383 | 1047 | 1132
0.2 | 367.5 | 1057.5 | 1138
0.21 | 352 | 1058 | 1133
0.22 | 342 | 1060 | 1134.5
0.23 | 318.5 | 1065 | 1141
0.24 | 288.5 | 1069 | 1140
0.25 | 274 | 1074 | 1144
0.26 | 259.5 | 1071 | 1135.5
0.27 | 253.5 | 1066 | 1126
0.28 | 240.5 | 1070 | 1128
0.29 | 218 | 1062 | 1133
0.3 | 199.5 | 1057 | 1131
0.31 | 188.5 | 1057 | 1112
0.32 | 178 | 1049 | 1115
0.33 | 172 | 1041.5 | 1112
0.34 | 166.5 | 1027.5 | 1091
0.35 | 141 | 1016.5 | 1085
0.36 | 139 | 1014 | 1080.5
0.37 | 139.5 | 1002.5 | 1076
0.38 | 121 | 980 | 1054.5
0.39 | 116.5 | 965 | 1039.5
0.4 | 97 | 952.5 | 1021
0.41 | 98 | 940 | 1020.5
0.42 | 109 | 925.5 | 1021.5
0.43 | 91.5 | 896.5 | 985
0.44 | 74 | 879 | 969.5
0.45 | 80 | 865 | 956
0.46 | 91.5 | 839.5 | 939
0.47 | 79 | 815.5 | 927
0.48 | 61.5 | 789 | 903
0.49 | 62.5 | 765 | 866.5
0.5 | 71 | 755 | 840