## IDS-VDS Characteristic (mA-mm)
VGS (V) | VDS = 0.100 V | VDS = 0.500 V | VDS = 0.900 V
-0.75 | 0.0007333 | 0.0033093 | 0.011692
-0.74 | 0.0007002 | 0.0031947 | 0.011262
-0.73 | 0.0006698 | 0.0030614 | 0.010899
-0.72 | 0.0006356 | 0.0029508 | 0.010553
-0.71 | 0.0006067 | 0.0028409 | 0.01023
-0.7 | 0.0005802 | 0.0027482 | 0.009847
-0.69 | 0.0005517 | 0.0026244 | 0.009615
-0.68 | 0.0005275 | 0.0025424 | 0.009294
-0.67 | 0.00050157 | 0.002427 | 0.009013
-0.66 | 0.00047743 | 0.0023309 | 0.008696
-0.65 | 0.00045689 | 0.0022693 | 0.008463
-0.64 | 0.00043228 | 0.0021924 | 0.008168
-0.63 | 0.00041426 | 0.0021112 | 0.007931
-0.62 | 0.00039511 | 0.0020165 | 0.007653
-0.61 | 0.00037492 | 0.001945 | 0.007412
-0.6 | 0.00035579 | 0.0018657 | 0.007211
-0.59 | 0.00034072 | 0.0017882 | 0.006945
-0.58 | 0.000323 | 0.0017306 | 0.006719
-0.57 | 0.00030837 | 0.0016532 | 0.006513
-0.56 | 0.00029585 | 0.0015879 | 0.006295
-0.55 | 0.00028109 | 0.0015303 | 0.006069
-0.54 | 0.00026543 | 0.0014696 | 0.005852
-0.53 | 0.00025449 | 0.001418 | 0.005671
-0.52 | 0.00024215 | 0.0013692 | 0.005495
-0.51 | 0.00023126 | 0.001326 | 0.005306
-0.5 | 0.00022215 | 0.0012673 | 0.005192
-0.49 | 0.00021087 | 0.0012276 | 0.005039
-0.48 | 0.00020319 | 0.0011881 | 0.0048925
-0.47 | 0.00019596 | 0.0011494 | 0.0047777
-0.46 | 0.00018994 | 0.001123 | 0.0046691
-0.45 | 0.00018705 | 0.0011089 | 0.0045668
-0.44 | 0.0001868 | 0.0010967 | 0.0045473
-0.43 | 0.00018933 | 0.0010895 | 0.0045445
-0.42 | 0.00019678 | 0.0011116 | 0.0046038
-0.41 | 0.00021146 | 0.0011598 | 0.0047258
-0.4 | 0.00023423 | 0.0012275 | 0.0049822
-0.39 | 0.00026851 | 0.001338 | 0.0054075
-0.38 | 0.00032031 | 0.0015137 | 0.006083
-0.37 | 0.00039405 | 0.0017619 | 0.006975
-0.36 | 0.00049814 | 0.0021102 | 0.0083
-0.35 | 0.0006802 | 0.0026201 | 0.010158
-0.34 | 0.0008939 | 0.0033327 | 0.012919
-0.33 | 0.001187 | 0.0043249 | 0.016657
-0.32 | 0.0015934 | 0.005692 | 0.021997
-0.31 | 0.0021468 | 0.007793 | 0.029374
-0.3 | 0.0029364 | 0.010458 | 0.039787
-0.29 | 0.0040169 | 0.014187 | 0.054055
-0.28 | 0.0055001 | 0.019246 | 0.07366
-0.27 | 0.007836 | 0.026244 | 0.10103
-0.26 | 0.01072 | 0.035884 | 0.13792
-0.25 | 0.014612 | 0.049034 | 0.18849
-0.24 | 0.019973 | 0.06783 | 0.25604
-0.23 | 0.027239 | 0.0925 | 0.34989
-0.22 | 0.037059 | 0.12494 | 0.47558
-0.21 | 0.050482 | 0.16987 | 0.6431
-0.2 | 0.0701 | 0.22991 | 0.8675
-0.19 | 0.0955 | 0.31073 | 1.1663
-0.18 | 0.12949 | 0.42055 | 1.5602
-0.17 | 0.17505 | 0.56543 | 2.0803
-0.16 | 0.2366 | 0.76 | 2.7365
-0.15 | 0.31642 | 1.0078 | 3.5943
-0.14 | 0.42654 | 1.3413 | 4.6834
-0.13 | 0.56996 | 1.7681 | 6.067
-0.12 | 0.7635 | 2.329 | 7.724
-0.11 | 1.0135 | 3.0405 | 9.741
-0.1 | 1.3376 | 3.9531 | 12.168
-0.09 | 1.7668 | 5.0923 | 15.073
-0.08 | 2.3023 | 6.496 | 18.356
-0.07 | 2.9908 | 8.228 | 22.199
-0.06 | 3.8526 | 10.306 | 26.475
-0.05 | 4.9215 | 12.825 | 31.236
-0.04 | 6.156 | 15.717 | 36.631
-0.03 | 7.742 | 19.134 | 42.407
-0.02 | 9.592 | 23.058 | 48.669
-0.01 | 11.757 | 27.453 | 55.545
0 | 14.299 | 32.448 | 62.8
0.01 | 17.148 | 37.842 | 70.46
0.02 | 20.329 | 43.768 | 78.49
0.03 | 23.88 | 50.196 | 87.05
0.04 | 27.699 | 57 | 95.84
0.05 | 31.781 | 64.32 | 105.14
0.06 | 36.191 | 72 | 114.41
0.07 | 40.787 | 80.15 | 124.35
0.08 | 45.547 | 88.46 | 134.36
0.09 | 50.456 | 97.27 | 144.66
0.1 | 55.403 | 106.35 | 155.17
0.11 | 60.3 | 115.71 | 165.77
0.12 | 65.38 | 125.5 | 176.75
0.13 | 70.33 | 135.16 | 187.78
0.14 | 75.16 | 145.26 | 198.95
0.15 | 79.97 | 155.5 | 210.04
0.16 | 84.7 | 165.89 | 221.68
0.17 | 89.37 | 176.42 | 233.16
0.18 | 93.68 | 187.06 | 244.68
0.19 | 97.75 | 197.8 | 256.37
0.2 | 101.65 | 208.7 | 267.86
0.21 | 105.45 | 219.77 | 279.82
0.22 | 109.2 | 230.61 | 291.6
0.23 | 112.78 | 241.77 | 303.37
0.24 | 115.95 | 252.87 | 315.16
0.25 | 118.95 | 264.02 | 326.89
0.26 | 121.84 | 275.13 | 338.73
0.27 | 124.4 | 286.07 | 350.46
0.28 | 127.03 | 297.2 | 362.1
0.29 | 129.62 | 308.19 | 373.7
0.3 | 131.81 | 319.28 | 385.48
0.31 | 134.08 | 330.19 | 396.97
0.32 | 135.79 | 340.96 | 408.36
0.33 | 137.65 | 351.86 | 419.93
0.34 | 139.58 | 362.5 | 430.94
0.35 | 141.26 | 373.04 | 442.23
0.36 | 142.78 | 383.48 | 453.24
0.37 | 143.94 | 393.9 | 464.27
0.38 | 145.5 | 404.12 | 475.18
0.39 | 146.94 | 414.08 | 485.72
0.4 | 148.19 | 423.96 | 496.27
0.41 | 149.07 | 433.55 | 506.64
0.42 | 150.14 | 443.16 | 516.97
0.43 | 151.24 | 452.45 | 526.92
0.44 | 152.24 | 461.48 | 536.82
0.45 | 153.32 | 470.36 | 546.5
0.46 | 153.78 | 479.09 | 556.07
0.47 | 154.72 | 487.42 | 565.42
0.48 | 155.8 | 495.55 | 574.3
0.49 | 156.28 | 503.41 | 583
0.5 | 156.87 | 511.1 | 591.7

## Tranconductance (mS-mm)
VGS (V) | VDS = 0.100 V | VDS = 0.500 V | VDS = 0.900 V
-0.75 | -0.00331 | -0.01146 | -0.043
-0.74 | -0.003175 | -0.012395 | -0.03965
-0.73 | -0.00323 | -0.012195 | -0.03545
-0.72 | -0.003155 | -0.011025 | -0.03345
-0.71 | -0.00277 | -0.01013 | -0.0353
-0.7 | -0.00275 | -0.010825 | -0.03075
-0.69 | -0.002635 | -0.01029 | -0.02765
-0.68 | -0.0025065 | -0.00987 | -0.0301
-0.67 | -0.0025035 | -0.010575 | -0.0299
-0.66 | -0.002234 | -0.007885 | -0.0275
-0.65 | -0.0022575 | -0.006925 | -0.0264
-0.64 | -0.0021315 | -0.007905 | -0.0266
-0.63 | -0.0018585 | -0.008795 | -0.02575
-0.62 | -0.001967 | -0.00831 | -0.02595
-0.61 | -0.001966 | -0.00754 | -0.0221
-0.6 | -0.00171 | -0.00784 | -0.02335
-0.59 | -0.0016395 | -0.006755 | -0.0246
-0.58 | -0.0016175 | -0.00675 | -0.0216
-0.57 | -0.0013575 | -0.007135 | -0.0212
-0.56 | -0.001364 | -0.006145 | -0.0222
-0.55 | -0.001521 | -0.005915 | -0.02215
-0.54 | -0.00133 | -0.005615 | -0.0199
-0.53 | -0.001164 | -0.00502 | -0.01785
-0.52 | -0.0011615 | -0.0046 | -0.01825
-0.51 | -0.001 | -0.005095 | -0.01515
-0.5 | -0.0010195 | -0.00492 | -0.01335
-0.49 | -0.000948 | -0.00396 | -0.014975
-0.48 | -0.0007455 | -0.00391 | -0.013065
-0.47 | -0.0006625 | -0.003255 | -0.01117
-0.46 | -0.0004455 | -0.002025 | -0.010545
-0.45 | -0.000157 | -0.001315 | -0.00609
-0.44 | 0.000114 | -0.00097 | -0.001115
-0.43 | 0.000499 | 0.000745 | 0.002825
-0.42 | 0.0011065 | 0.003515 | 0.009065
-0.41 | 0.0018725 | 0.005795 | 0.01892
-0.4 | 0.0028525 | 0.00891 | 0.034085
-0.39 | 0.004304 | 0.01431 | 0.05504
-0.38 | 0.006277 | 0.021195 | 0.078375
-0.37 | 0.0088915 | 0.029825 | 0.11085
-0.36 | 0.0143075 | 0.04291 | 0.15915
-0.35 | 0.019788 | 0.061125 | 0.23095
-0.34 | 0.02534 | 0.08524 | 0.32495
-0.33 | 0.034975 | 0.117965 | 0.4539
-0.32 | 0.04799 | 0.173405 | 0.63585
-0.31 | 0.06715 | 0.2383 | 0.8895
-0.3 | 0.093505 | 0.3197 | 1.23405
-0.29 | 0.128185 | 0.4394 | 1.69365
-0.28 | 0.190955 | 0.60285 | 2.34875
-0.27 | 0.260995 | 0.8319 | 3.213
-0.26 | 0.3388 | 1.1395 | 4.373
-0.25 | 0.46265 | 1.5973 | 5.906
-0.24 | 0.63135 | 2.1733 | 8.07
-0.23 | 0.8543 | 2.8555 | 10.977
-0.22 | 1.16215 | 3.8685 | 14.6605
-0.21 | 1.65205 | 5.2485 | 19.596
-0.2 | 2.2509 | 7.043 | 26.16
-0.19 | 2.9695 | 9.532 | 34.635
-0.18 | 3.9775 | 12.735 | 45.7
-0.17 | 5.3555 | 16.9725 | 58.815
-0.16 | 7.0685 | 22.1185 | 75.7
-0.15 | 9.497 | 29.065 | 97.345
-0.14 | 12.677 | 38.015 | 123.635
-0.13 | 16.848 | 49.385 | 152.03
-0.12 | 22.177 | 63.62 | 183.7
-0.11 | 28.705 | 81.205 | 222.2
-0.1 | 37.665 | 102.59 | 266.6
-0.09 | 48.235 | 127.145 | 309.4
-0.08 | 61.2 | 156.785 | 356.3
-0.07 | 77.515 | 190.5 | 405.95
-0.06 | 96.535 | 229.85 | 451.85
-0.05 | 115.17 | 270.55 | 507.8
-0.04 | 141.025 | 315.45 | 558.55
-0.03 | 171.8 | 367.05 | 601.9
-0.02 | 200.75 | 415.95 | 656.9
-0.01 | 235.35 | 469.5 | 706.55
0 | 269.55 | 519.45 | 745.75
0.01 | 301.5 | 566 | 784.5
0.02 | 336.6 | 617.7 | 829.5
0.03 | 368.5 | 661.6 | 867.5
0.04 | 395.05 | 706.2 | 904.5
0.05 | 424.6 | 750 | 928.5
0.06 | 450.3 | 791.5 | 960.5
0.07 | 467.8 | 823 | 997.5
0.08 | 483.45 | 856 | 1015.5
0.09 | 492.8 | 894.5 | 1040.5
0.1 | 492.2 | 922 | 1055.5
0.11 | 498.85 | 957.5 | 1079
0.12 | 501.5 | 972.5 | 1100.5
0.13 | 489 | 988 | 1110
0.14 | 482 | 1017 | 1113
0.15 | 477 | 1031.5 | 1136.5
0.16 | 470 | 1046 | 1156
0.17 | 449 | 1058.5 | 1150
0.18 | 419 | 1069 | 1160.5
0.19 | 398.5 | 1082 | 1159
0.2 | 385 | 1098.5 | 1172.5
0.21 | 377.5 | 1095.5 | 1187
0.22 | 366.5 | 1100 | 1177.5
0.23 | 337.5 | 1113 | 1178
0.24 | 308.5 | 1112.5 | 1176
0.25 | 294.5 | 1113 | 1178.5
0.26 | 272.5 | 1102.5 | 1178.5
0.27 | 259.5 | 1103.5 | 1168.5
0.28 | 261 | 1106 | 1162
0.29 | 239 | 1104 | 1169
0.3 | 223 | 1100 | 1163.5
0.31 | 199 | 1084 | 1144
0.32 | 178.5 | 1083.5 | 1148
0.33 | 189.5 | 1077 | 1129
0.34 | 180.5 | 1059 | 1115
0.35 | 160 | 1049 | 1115
0.36 | 134 | 1043 | 1102
0.37 | 136 | 1032 | 1097
0.38 | 150 | 1009 | 1072.5
0.39 | 134.5 | 992 | 1054.5
0.4 | 106.5 | 973.5 | 1046
0.41 | 97.5 | 960 | 1035
0.42 | 108.5 | 945 | 1014
0.43 | 105 | 916 | 992.5
0.44 | 104 | 895.5 | 979
0.45 | 77 | 880.5 | 962.5
0.46 | 70 | 853 | 946
0.47 | 101 | 823 | 911.5
0.48 | 78 | 799.5 | 879
0.49 | 53.5 | 777.5 | 870
0.5 | 59 | 769 | 870