## IDS-VDS Characteristic (mA-mm)
VGS (V) | VDS = 0.100 V | VDS = 0.500 V | VDS = 0.900 V
-0.75 | 0.000801 | 0.0035745 | 0.012286
-0.74 | 0.0007636 | 0.0034208 | 0.011951
-0.73 | 0.0007304 | 0.0033095 | 0.011515
-0.72 | 0.0006911 | 0.0031861 | 0.011232
-0.71 | 0.0006672 | 0.0030616 | 0.010885
-0.7 | 0.0006313 | 0.0029671 | 0.01051
-0.69 | 0.0005978 | 0.0028464 | 0.010251
-0.68 | 0.000571 | 0.002742 | 0.009957
-0.67 | 0.0005505 | 0.0026463 | 0.009575
-0.66 | 0.0005184 | 0.0025403 | 0.009298
-0.65 | 0.00049137 | 0.0024323 | 0.009058
-0.64 | 0.00046721 | 0.002344 | 0.008719
-0.63 | 0.00044612 | 0.0022706 | 0.008448
-0.62 | 0.00042052 | 0.0021871 | 0.008166
-0.61 | 0.00040098 | 0.0020948 | 0.00793
-0.6 | 0.00038348 | 0.0020318 | 0.00766
-0.59 | 0.00036798 | 0.0019548 | 0.007446
-0.58 | 0.0003514 | 0.0018592 | 0.0072
-0.57 | 0.00033524 | 0.0017979 | 0.006937
-0.56 | 0.00031564 | 0.0017446 | 0.006699
-0.55 | 0.00029925 | 0.0016785 | 0.006513
-0.54 | 0.00028429 | 0.001605 | 0.006316
-0.53 | 0.00026984 | 0.0015496 | 0.006112
-0.52 | 0.00026055 | 0.001485 | 0.005955
-0.51 | 0.00024981 | 0.001444 | 0.005715
-0.5 | 0.00023708 | 0.0013828 | 0.005608
-0.49 | 0.00022636 | 0.0013359 | 0.005397
-0.48 | 0.00021806 | 0.0012849 | 0.00529
-0.47 | 0.00021088 | 0.0012528 | 0.005138
-0.46 | 0.00020436 | 0.0012253 | 0.005045
-0.45 | 0.00020015 | 0.0011946 | 0.0049422
-0.44 | 0.0001992 | 0.0011828 | 0.0048699
-0.43 | 0.00020203 | 0.0011726 | 0.0049048
-0.42 | 0.00021089 | 0.0011871 | 0.0049492
-0.41 | 0.00022482 | 0.0012441 | 0.0050813
-0.4 | 0.00024933 | 0.0013089 | 0.0053461
-0.39 | 0.00028441 | 0.0014276 | 0.005779
-0.38 | 0.00033712 | 0.0016044 | 0.006427
-0.37 | 0.00041273 | 0.0018637 | 0.007381
-0.36 | 0.00051892 | 0.0022335 | 0.008753
-0.35 | 0.0007079 | 0.0027532 | 0.010725
-0.34 | 0.0009306 | 0.0034987 | 0.013534
-0.33 | 0.0012326 | 0.0045348 | 0.017479
-0.32 | 0.0016546 | 0.006079 | 0.023037
-0.31 | 0.0022392 | 0.008084 | 0.030714
-0.3 | 0.0030489 | 0.010901 | 0.041458
-0.29 | 0.0041536 | 0.014697 | 0.056465
-0.28 | 0.0056623 | 0.020001 | 0.07728
-0.27 | 0.008106 | 0.027357 | 0.10514
-0.26 | 0.011044 | 0.037404 | 0.14406
-0.25 | 0.015073 | 0.051098 | 0.19657
-0.24 | 0.020518 | 0.07066 | 0.26798
-0.23 | 0.028118 | 0.09605 | 0.36589
-0.22 | 0.038228 | 0.13042 | 0.49534
-0.21 | 0.052099 | 0.17675 | 0.6712
-0.2 | 0.07257 | 0.23918 | 0.9041
-0.19 | 0.09825 | 0.32346 | 1.2124
-0.18 | 0.13344 | 0.4385 | 1.6235
-0.17 | 0.18043 | 0.5881 | 2.1529
-0.16 | 0.24209 | 0.7872 | 2.8465
-0.15 | 0.32652 | 1.0462 | 3.724
-0.14 | 0.43942 | 1.3903 | 4.8391
-0.13 | 0.5885 | 1.8369 | 6.246
-0.12 | 0.7837 | 2.4117 | 7.91
-0.11 | 1.0387 | 3.1566 | 9.997
-0.1 | 1.3761 | 4.0746 | 12.444
-0.09 | 1.8082 | 5.2598 | 15.36
-0.08 | 2.3602 | 6.703 | 18.711
-0.07 | 3.0517 | 8.442 | 22.464
-0.06 | 3.9297 | 10.592 | 26.75
-0.05 | 5.0086 | 13.113 | 31.576
-0.04 | 6.295 | 16.101 | 36.821
-0.03 | 7.862 | 19.544 | 42.56
-0.02 | 9.734 | 23.409 | 48.661
-0.01 | 11.949 | 27.773 | 55.374
0 | 14.458 | 32.747 | 62.55
0.01 | 17.306 | 38.087 | 70.05
0.02 | 20.427 | 43.929 | 77.84
0.03 | 23.952 | 50.314 | 86.27
0.04 | 27.738 | 56.957 | 94.68
0.05 | 31.815 | 64.15 | 103.66
0.06 | 36.098 | 71.59 | 112.8
0.07 | 40.575 | 79.54 | 122.36
0.08 | 45.221 | 87.7 | 131.94
0.09 | 49.94 | 96.22 | 141.86
0.1 | 54.78 | 104.94 | 152.02
0.11 | 59.44 | 114.01 | 162.27
0.12 | 64.37 | 123.34 | 172.89
0.13 | 69.19 | 132.86 | 183.43
0.14 | 73.93 | 142.66 | 194.24
0.15 | 78.51 | 152.36 | 205.16
0.16 | 83 | 162.53 | 216.2
0.17 | 87.27 | 172.68 | 227.39
0.18 | 91.36 | 182.83 | 238.31
0.19 | 95.42 | 193.21 | 249.64
0.2 | 99.23 | 203.67 | 260.98
0.21 | 102.94 | 214.36 | 272.31
0.22 | 106.24 | 224.95 | 283.67
0.23 | 109.41 | 235.52 | 295.01
0.24 | 112.46 | 246.14 | 306.34
0.25 | 115.52 | 256.93 | 317.91
0.26 | 118.27 | 267.6 | 329.35
0.27 | 120.82 | 278.36 | 340.49
0.28 | 123.12 | 289.04 | 351.93
0.29 | 125.22 | 299.46 | 363.24
0.3 | 127.53 | 310.31 | 374.58
0.31 | 129.53 | 320.82 | 385.85
0.32 | 131.37 | 331.32 | 396.81
0.33 | 133.21 | 341.86 | 408.13
0.34 | 134.66 | 352.04 | 419.11
0.35 | 136.23 | 362.38 | 430.06
0.36 | 137.75 | 372.46 | 440.9
0.37 | 139.15 | 382.64 | 451.61
0.38 | 140.3 | 392.48 | 462.33
0.39 | 141.46 | 402.23 | 472.8
0.4 | 142.64 | 411.85 | 483.23
0.41 | 143.82 | 421.3 | 493.28
0.42 | 144.7 | 430.71 | 503.68
0.43 | 145.51 | 439.68 | 513.61
0.44 | 146.66 | 448.69 | 523.41
0.45 | 147.41 | 457.43 | 533.17
0.46 | 148.26 | 465.95 | 542.57
0.47 | 148.94 | 474.25 | 552
0.48 | 149.41 | 482.24 | 561.13
0.49 | 150.43 | 490.07 | 569.6
0.5 | 151.04 | 497.58 | 578.6

## Tranconductance (mS-mm)
VGS (V) | VDS = 0.100 V | VDS = 0.500 V | VDS = 0.900 V
-0.75 | -0.00374 | -0.01537 | -0.0335
-0.74 | -0.00353 | -0.01325 | -0.03855
-0.73 | -0.003625 | -0.011735 | -0.03595
-0.72 | -0.00316 | -0.012395 | -0.0315
-0.71 | -0.00299 | -0.01095 | -0.0361
-0.7 | -0.00347 | -0.01076 | -0.0317
-0.69 | -0.003015 | -0.011255 | -0.02765
-0.68 | -0.002365 | -0.010005 | -0.0338
-0.67 | -0.00263 | -0.010085 | -0.03295
-0.66 | -0.0029565 | -0.0107 | -0.02585
-0.65 | -0.0025595 | -0.009815 | -0.02895
-0.64 | -0.0022625 | -0.008085 | -0.0305
-0.63 | -0.0023345 | -0.007845 | -0.02765
-0.62 | -0.002257 | -0.00879 | -0.0259
-0.61 | -0.001852 | -0.007765 | -0.0253
-0.6 | -0.00165 | -0.007 | -0.0242
-0.59 | -0.001604 | -0.00863 | -0.023
-0.58 | -0.001637 | -0.007845 | -0.02545
-0.57 | -0.001788 | -0.00573 | -0.02505
-0.56 | -0.0017995 | -0.00597 | -0.0212
-0.55 | -0.0015675 | -0.00698 | -0.01915
-0.54 | -0.0014705 | -0.006445 | -0.02005
-0.53 | -0.001187 | -0.006 | -0.01805
-0.52 | -0.0010015 | -0.00528 | -0.01985
-0.51 | -0.0011735 | -0.00511 | -0.01735
-0.5 | -0.0011725 | -0.005405 | -0.0159
-0.49 | -0.000951 | -0.004895 | -0.0159
-0.48 | -0.000774 | -0.004155 | -0.01295
-0.47 | -0.000685 | -0.00298 | -0.01225
-0.46 | -0.0005365 | -0.00291 | -0.00979
-0.45 | -0.000258 | -0.002125 | -0.008755
-0.44 | 9.4e-05 | -0.0011 | -0.00187
-0.43 | 0.0005845 | 0.000215 | 0.003965
-0.42 | 0.0011395 | 0.003575 | 0.008825
-0.41 | 0.001922 | 0.00609 | 0.019845
-0.4 | 0.0029795 | 0.009175 | 0.034885
-0.39 | 0.0043895 | 0.014775 | 0.054045
-0.38 | 0.006416 | 0.021805 | 0.0801
-0.37 | 0.00909 | 0.031455 | 0.1163
-0.36 | 0.0147585 | 0.044475 | 0.1672
-0.35 | 0.020584 | 0.06326 | 0.23905
-0.34 | 0.026235 | 0.08908 | 0.3377
-0.33 | 0.0362 | 0.129015 | 0.47515
-0.32 | 0.05033 | 0.17746 | 0.66175
-0.31 | 0.069715 | 0.2411 | 0.92105
-0.3 | 0.09572 | 0.33065 | 1.28755
-0.29 | 0.13067 | 0.455 | 1.7911
-0.28 | 0.19762 | 0.633 | 2.43375
-0.27 | 0.269085 | 0.87015 | 3.339
-0.26 | 0.34835 | 1.18705 | 4.5715
-0.25 | 0.4737 | 1.6628 | 6.196
-0.24 | 0.65225 | 2.2476 | 8.466
-0.23 | 0.8855 | 2.988 | 11.368
-0.22 | 1.19905 | 4.035 | 15.2655
-0.21 | 1.7171 | 5.438 | 20.438
-0.2 | 2.30755 | 7.3355 | 27.06
-0.19 | 3.0435 | 9.966 | 35.97
-0.18 | 4.109 | 13.232 | 47.025
-0.17 | 5.4325 | 17.435 | 61.15
-0.16 | 7.3045 | 22.905 | 78.555
-0.15 | 9.8665 | 30.155 | 99.63
-0.14 | 13.099 | 39.535 | 126.1
-0.13 | 17.214 | 51.07 | 153.545
-0.12 | 22.51 | 65.985 | 187.55
-0.11 | 29.62 | 83.145 | 226.7
-0.1 | 38.475 | 105.16 | 268.15
-0.09 | 49.205 | 131.42 | 313.35
-0.08 | 62.175 | 159.11 | 355.2
-0.07 | 78.475 | 194.45 | 401.95
-0.06 | 97.845 | 233.55 | 455.6
-0.05 | 118.265 | 275.45 | 503.55
-0.04 | 142.67 | 321.55 | 549.2
-0.03 | 171.95 | 365.4 | 592
-0.02 | 204.35 | 411.45 | 640.7
-0.01 | 236.2 | 466.9 | 694.45
0 | 267.85 | 515.7 | 733.8
0.01 | 298.45 | 559.1 | 764.5
0.02 | 332.3 | 611.35 | 811
0.03 | 365.55 | 651.4 | 842
0.04 | 393.15 | 691.8 | 869.5
0.05 | 418 | 731.65 | 906
0.06 | 438 | 769.5 | 935
0.07 | 456.15 | 805.5 | 957
0.08 | 468.25 | 834 | 975
0.09 | 477.95 | 862 | 1004
0.1 | 475 | 889.5 | 1020.5
0.11 | 479.5 | 920 | 1043.5
0.12 | 487.5 | 942.5 | 1058
0.13 | 478 | 966 | 1067.5
0.14 | 466 | 975 | 1086.5
0.15 | 453.5 | 993.5 | 1098
0.16 | 438 | 1016 | 1111.5
0.17 | 418 | 1015 | 1105.5
0.18 | 407.5 | 1026.5 | 1112.5
0.19 | 393.5 | 1042 | 1133.5
0.2 | 376 | 1057.5 | 1133.5
0.21 | 350.5 | 1064 | 1134.5
0.22 | 323.5 | 1058 | 1135
0.23 | 311 | 1059.5 | 1133.5
0.24 | 305.5 | 1070.5 | 1145
0.25 | 290.5 | 1073 | 1150.5
0.26 | 265 | 1071.5 | 1129
0.27 | 242.5 | 1072 | 1129
0.28 | 220 | 1055 | 1137.5
0.29 | 220.5 | 1063.5 | 1132.5
0.3 | 215.5 | 1068 | 1130.5
0.31 | 192 | 1050.5 | 1111.5
0.32 | 184 | 1052 | 1114
0.33 | 164.5 | 1036 | 1115
0.34 | 151 | 1026 | 1096.5
0.35 | 154.5 | 1021 | 1089.5
0.36 | 146 | 1013 | 1077.5
0.37 | 127.5 | 1001 | 1071.5
0.38 | 115.5 | 979.5 | 1059.5
0.39 | 117 | 968.5 | 1045
0.4 | 118 | 953.5 | 1024
0.41 | 103 | 943 | 1022.5
0.42 | 84.5 | 919 | 1016.5
0.43 | 98 | 899 | 986.5
0.44 | 95 | 887.5 | 978
0.45 | 80 | 863 | 958
0.46 | 76.5 | 841 | 941.5
0.47 | 57.5 | 814.5 | 928
0.48 | 74.5 | 791 | 880
0.49 | 81.5 | 767 | 873.5
0.5 | 61 | 751 | 900