## IDS-VDS Characteristic (mA-mm)
VGS (V) | VDS = 0.100 V | VDS = 0.500 V | VDS = 0.900 V
-0.75 | 0.0008424 | 0.0037388 | 0.013115
-0.74 | 0.0008001 | 0.0036072 | 0.0128
-0.73 | 0.0007639 | 0.0034821 | 0.012346
-0.72 | 0.0007278 | 0.003359 | 0.011931
-0.71 | 0.0006969 | 0.0032081 | 0.011562
-0.7 | 0.0006662 | 0.0030936 | 0.011187
-0.69 | 0.0006298 | 0.0029852 | 0.010935
-0.68 | 0.0006045 | 0.0028793 | 0.01054
-0.67 | 0.0005793 | 0.0027633 | 0.010184
-0.66 | 0.0005475 | 0.0026591 | 0.009857
-0.65 | 0.0005199 | 0.0025499 | 0.009553
-0.64 | 0.00049415 | 0.0024626 | 0.009348
-0.63 | 0.00047317 | 0.0023779 | 0.008993
-0.62 | 0.00044929 | 0.0022927 | 0.008732
-0.61 | 0.00042891 | 0.0021971 | 0.008439
-0.6 | 0.00040848 | 0.0021221 | 0.008136
-0.59 | 0.00038948 | 0.0020251 | 0.007888
-0.58 | 0.00036974 | 0.0019444 | 0.007662
-0.57 | 0.00035139 | 0.0018788 | 0.007341
-0.56 | 0.00033301 | 0.001807 | 0.007131
-0.55 | 0.00031799 | 0.0017498 | 0.006923
-0.54 | 0.00030057 | 0.0016672 | 0.006723
-0.53 | 0.00028689 | 0.001604 | 0.00652
-0.52 | 0.00027381 | 0.0015421 | 0.006305
-0.51 | 0.0002611 | 0.0014888 | 0.006122
-0.5 | 0.00024979 | 0.001435 | 0.005875
-0.49 | 0.00023757 | 0.001382 | 0.005731
-0.48 | 0.00022816 | 0.0013493 | 0.00556
-0.47 | 0.00021978 | 0.0012963 | 0.005413
-0.46 | 0.00021309 | 0.0012713 | 0.005303
-0.45 | 0.00020891 | 0.0012439 | 0.005177
-0.44 | 0.00020944 | 0.0012224 | 0.005122
-0.43 | 0.00020886 | 0.0012183 | 0.0051
-0.42 | 0.0002165 | 0.0012361 | 0.005127
-0.41 | 0.00023017 | 0.0012719 | 0.005271
-0.4 | 0.00025218 | 0.001346 | 0.005513
-0.39 | 0.00028479 | 0.0014531 | 0.005888
-0.38 | 0.0003358 | 0.001613 | 0.006475
-0.37 | 0.00040905 | 0.0018572 | 0.007374
-0.36 | 0.00051177 | 0.0022065 | 0.008638
-0.35 | 0.0006919 | 0.002702 | 0.010512
-0.34 | 0.0009067 | 0.003415 | 0.013223
-0.33 | 0.0012039 | 0.0044085 | 0.016982
-0.32 | 0.0016128 | 0.00586 | 0.022321
-0.31 | 0.0021731 | 0.007758 | 0.029695
-0.3 | 0.0029643 | 0.010403 | 0.040032
-0.29 | 0.0040363 | 0.014064 | 0.054477
-0.28 | 0.0055288 | 0.019104 | 0.07433
-0.27 | 0.007879 | 0.026163 | 0.10151
-0.26 | 0.010787 | 0.03585 | 0.13871
-0.25 | 0.014696 | 0.04909 | 0.18942
-0.24 | 0.020088 | 0.06816 | 0.25864
-0.23 | 0.027394 | 0.09256 | 0.35405
-0.22 | 0.037421 | 0.12584 | 0.47602
-0.21 | 0.050918 | 0.1711 | 0.6502
-0.2 | 0.07074 | 0.23157 | 0.8787
-0.19 | 0.09632 | 0.31378 | 1.1823
-0.18 | 0.13045 | 0.42458 | 1.5809
-0.17 | 0.17601 | 0.56887 | 2.1063
-0.16 | 0.23785 | 0.7649 | 2.7695
-0.15 | 0.31883 | 1.023 | 3.6415
-0.14 | 0.43051 | 1.3599 | 4.7486
-0.13 | 0.5757 | 1.791 | 6.132
-0.12 | 0.7674 | 2.3512 | 7.788
-0.11 | 1.0194 | 3.0662 | 9.817
-0.1 | 1.3472 | 3.9822 | 12.267
-0.09 | 1.7763 | 5.1505 | 15.098
-0.08 | 2.3213 | 6.551 | 18.459
-0.07 | 3.0126 | 8.294 | 22.179
-0.06 | 3.8767 | 10.396 | 26.417
-0.05 | 4.9457 | 12.878 | 31.105
-0.04 | 6.237 | 15.829 | 36.304
-0.03 | 7.77 | 19.202 | 41.96
-0.02 | 9.642 | 23.045 | 48.086
-0.01 | 11.803 | 27.365 | 54.615
0 | 14.315 | 32.287 | 61.69
0.01 | 17.124 | 37.496 | 69.07
0.02 | 20.252 | 43.278 | 76.77
0.03 | 23.754 | 49.577 | 84.94
0.04 | 27.503 | 56.094 | 93.32
0.05 | 31.509 | 63.15 | 102.16
0.06 | 35.712 | 70.6 | 111.16
0.07 | 40.214 | 78.4 | 120.54
0.08 | 44.798 | 86.39 | 129.98
0.09 | 49.501 | 94.89 | 139.8
0.1 | 54.26 | 103.52 | 149.74
0.11 | 58.94 | 112.38 | 159.95
0.12 | 63.79 | 121.58 | 170.44
0.13 | 68.45 | 130.94 | 180.66
0.14 | 73.09 | 140.45 | 191.36
0.15 | 77.6 | 150.18 | 202.12
0.16 | 82.14 | 160.21 | 213.02
0.17 | 86.45 | 170.04 | 223.86
0.18 | 90.56 | 180.18 | 234.86
0.19 | 94.38 | 190.38 | 245.97
0.2 | 98.05 | 200.7 | 257.03
0.21 | 101.66 | 211.22 | 268.29
0.22 | 105.18 | 221.56 | 279.38
0.23 | 108.44 | 232.17 | 290.77
0.24 | 111.36 | 242.66 | 301.95
0.25 | 114.12 | 253.25 | 313.36
0.26 | 116.75 | 263.69 | 324.58
0.27 | 119.44 | 274.31 | 335.57
0.28 | 121.94 | 284.81 | 346.91
0.29 | 124.12 | 295.35 | 358.13
0.3 | 126.15 | 305.93 | 369.36
0.31 | 127.85 | 316.21 | 380.53
0.32 | 129.81 | 326.63 | 391.42
0.33 | 131.58 | 337.03 | 402.51
0.34 | 133.36 | 347.28 | 413.47
0.35 | 134.68 | 357.5 | 424.33
0.36 | 136.06 | 367.37 | 434.99
0.37 | 137.39 | 377.54 | 445.79
0.38 | 138.91 | 387.33 | 456.33
0.39 | 140 | 397.02 | 466.84
0.4 | 140.88 | 406.56 | 477.21
0.41 | 142.06 | 415.91 | 487.33
0.42 | 143.12 | 425.32 | 497.56
0.43 | 144.14 | 434.4 | 507.54
0.44 | 144.86 | 443.28 | 517.46
0.45 | 145.38 | 451.92 | 527.1
0.46 | 146.45 | 460.5 | 536.62
0.47 | 147.23 | 468.82 | 545.96
0.48 | 148.01 | 476.8 | 555.19
0.49 | 148.37 | 484.69 | 564.26
0.5 | 149.13 | 492.23 | 572.8

## Tranconductance (mS-mm)
VGS (V) | VDS = 0.100 V | VDS = 0.500 V | VDS = 0.900 V
-0.75 | -0.00423 | -0.01316 | -0.0315
-0.74 | -0.003925 | -0.012835 | -0.03845
-0.73 | -0.003615 | -0.01241 | -0.04345
-0.72 | -0.00335 | -0.0137 | -0.0392
-0.71 | -0.00308 | -0.01327 | -0.0372
-0.7 | -0.003355 | -0.011145 | -0.03135
-0.69 | -0.003085 | -0.010715 | -0.03235
-0.68 | -0.002525 | -0.011095 | -0.03755
-0.67 | -0.00285 | -0.01101 | -0.03415
-0.66 | -0.00297 | -0.01067 | -0.03155
-0.65 | -0.0026675 | -0.009825 | -0.02545
-0.64 | -0.0023365 | -0.0086 | -0.028
-0.63 | -0.002243 | -0.008495 | -0.0308
-0.62 | -0.002213 | -0.00904 | -0.0277
-0.61 | -0.0020405 | -0.00853 | -0.0298
-0.6 | -0.0019715 | -0.0086 | -0.02755
-0.59 | -0.001937 | -0.008885 | -0.0237
-0.58 | -0.0019045 | -0.007315 | -0.02735
-0.57 | -0.0018365 | -0.00687 | -0.02655
-0.56 | -0.00167 | -0.00645 | -0.0209
-0.55 | -0.001622 | -0.00699 | -0.0204
-0.54 | -0.001555 | -0.00729 | -0.02015
-0.53 | -0.001338 | -0.006255 | -0.0209
-0.52 | -0.0012895 | -0.00576 | -0.0199
-0.51 | -0.001201 | -0.005355 | -0.0215
-0.5 | -0.0011765 | -0.00534 | -0.01955
-0.49 | -0.0010815 | -0.004285 | -0.01575
-0.48 | -0.0008895 | -0.004285 | -0.0159
-0.47 | -0.0007535 | -0.0039 | -0.01285
-0.46 | -0.0005435 | -0.00262 | -0.0118
-0.45 | -0.0001825 | -0.002445 | -0.00905
-0.44 | -2.5e-06 | -0.00128 | -0.00385
-0.43 | 0.000353 | 0.000685 | 0.00025
-0.42 | 0.0010655 | 0.00268 | 0.00855
-0.41 | 0.001784 | 0.005495 | 0.0193
-0.4 | 0.002731 | 0.00906 | 0.03085
-0.39 | 0.004181 | 0.01335 | 0.0481
-0.38 | 0.006213 | 0.020205 | 0.0743
-0.37 | 0.0087985 | 0.029675 | 0.10815
-0.36 | 0.0141425 | 0.04224 | 0.1569
-0.35 | 0.0197465 | 0.060425 | 0.22925
-0.34 | 0.0256 | 0.085325 | 0.3235
-0.33 | 0.035305 | 0.12225 | 0.4549
-0.32 | 0.04846 | 0.167475 | 0.63565
-0.31 | 0.067575 | 0.22715 | 0.88555
-0.3 | 0.09316 | 0.3153 | 1.2391
-0.29 | 0.128225 | 0.43505 | 1.7149
-0.28 | 0.192135 | 0.60495 | 2.35165
-0.27 | 0.26291 | 0.8373 | 3.219
-0.26 | 0.34085 | 1.14635 | 4.3955
-0.25 | 0.46505 | 1.6155 | 5.9965
-0.24 | 0.6349 | 2.1735 | 8.2315
-0.23 | 0.86665 | 2.884 | 10.869
-0.22 | 1.1762 | 3.927 | 14.8075
-0.21 | 1.66595 | 5.2865 | 20.134
-0.2 | 2.2701 | 7.134 | 26.605
-0.19 | 2.9855 | 9.6505 | 35.11
-0.18 | 3.9845 | 12.7545 | 46.2
-0.17 | 5.37 | 17.016 | 59.43
-0.16 | 7.141 | 22.7065 | 76.76
-0.15 | 9.633 | 29.75 | 98.955
-0.14 | 12.8435 | 38.4 | 124.525
-0.13 | 16.8445 | 49.565 | 151.97
-0.12 | 22.185 | 63.76 | 184.25
-0.11 | 28.99 | 81.55 | 223.95
-0.1 | 37.845 | 104.215 | 264.05
-0.09 | 48.705 | 128.44 | 309.6
-0.08 | 61.815 | 157.175 | 354.05
-0.07 | 77.77 | 192.25 | 397.9
-0.06 | 96.655 | 229.2 | 446.3
-0.05 | 118.015 | 271.65 | 494.35
-0.04 | 141.215 | 316.2 | 542.75
-0.03 | 170.25 | 360.8 | 589.1
-0.02 | 201.65 | 408.15 | 632.75
-0.01 | 233.65 | 462.1 | 680.2
0 | 266.05 | 506.55 | 722.75
0.01 | 296.85 | 549.55 | 754
0.02 | 331.5 | 604.05 | 793.5
0.03 | 362.55 | 640.8 | 827.5
0.04 | 387.75 | 678.65 | 861
0.05 | 410.45 | 725.3 | 892
0.06 | 435.25 | 762.5 | 919
0.07 | 454.3 | 789.5 | 941
0.08 | 464.35 | 824.5 | 963
0.09 | 473.1 | 856.5 | 988
0.1 | 471.95 | 874.5 | 1007.5
0.11 | 476.5 | 903 | 1035
0.12 | 475.5 | 928 | 1035.5
0.13 | 465 | 943.5 | 1046
0.14 | 457.5 | 962 | 1073
0.15 | 452.5 | 988 | 1083
0.16 | 442.5 | 993 | 1087
0.17 | 421 | 998.5 | 1092
0.18 | 396.5 | 1017 | 1105.5
0.19 | 374.5 | 1026 | 1108.5
0.2 | 364 | 1042 | 1116
0.21 | 356.5 | 1043 | 1117.5
0.22 | 339 | 1047.5 | 1124
0.23 | 309 | 1055 | 1128.5
0.24 | 284 | 1054 | 1129.5
0.25 | 269.5 | 1051.5 | 1131.5
0.26 | 266 | 1053 | 1110.5
0.27 | 259.5 | 1056 | 1116.5
0.28 | 234 | 1052 | 1128
0.29 | 210.5 | 1056 | 1122.5
0.3 | 186.5 | 1043 | 1120
0.31 | 183 | 1035 | 1103
0.32 | 186.5 | 1041 | 1099
0.33 | 177.5 | 1032.5 | 1102.5
0.34 | 155 | 1023.5 | 1091
0.35 | 135 | 1004.5 | 1076
0.36 | 135.5 | 1002 | 1073
0.37 | 142.5 | 998 | 1067
0.38 | 130.5 | 974 | 1052.5
0.39 | 98.5 | 961.5 | 1044
0.4 | 103 | 944.5 | 1024.5
0.41 | 112 | 938 | 1017.5
0.42 | 104 | 924.5 | 1010.5
0.43 | 87 | 898 | 995
0.44 | 62 | 876 | 978
0.45 | 79.5 | 861 | 958
0.46 | 92.5 | 845 | 943
0.47 | 78 | 815 | 928.5
0.48 | 57 | 793.5 | 915
0.49 | 56 | 771.5 | 880.5
0.5 | 76 | 754 | 854