## IDS-VDS Characteristic (mA-mm)
VGS (V) | VDS = 0.100 V | VDS = 0.500 V | VDS = 0.900 V
-0.75 | 0.0008283 | 0.0037211 | 0.013007
-0.74 | 0.0007881 | 0.0035888 | 0.012601
-0.73 | 0.0007647 | 0.0034622 | 0.012229
-0.72 | 0.0007289 | 0.0033482 | 0.011867
-0.71 | 0.0006902 | 0.0032161 | 0.011442
-0.7 | 0.0006618 | 0.0030921 | 0.011117
-0.69 | 0.0006264 | 0.0029844 | 0.010841
-0.68 | 0.0005997 | 0.0028737 | 0.010443
-0.67 | 0.0005675 | 0.002766 | 0.010117
-0.66 | 0.0005401 | 0.002653 | 0.009782
-0.65 | 0.0005135 | 0.0025506 | 0.009543
-0.64 | 0.00049716 | 0.0024604 | 0.009247
-0.63 | 0.0004749 | 0.0023723 | 0.008916
-0.62 | 0.00044861 | 0.002287 | 0.008577
-0.61 | 0.00042683 | 0.002208 | 0.008311
-0.6 | 0.00040696 | 0.002106 | 0.00807
-0.59 | 0.00038895 | 0.0020241 | 0.007774
-0.58 | 0.00036958 | 0.0019609 | 0.007579
-0.57 | 0.00034962 | 0.0018876 | 0.007318
-0.56 | 0.00033473 | 0.0018075 | 0.007077
-0.55 | 0.00031939 | 0.0017531 | 0.006838
-0.54 | 0.00030227 | 0.0016742 | 0.0066
-0.53 | 0.00028797 | 0.0016052 | 0.006427
-0.52 | 0.00027478 | 0.0015562 | 0.006213
-0.51 | 0.00025728 | 0.001485 | 0.006016
-0.5 | 0.00024724 | 0.0014433 | 0.005854
-0.49 | 0.00023761 | 0.0013891 | 0.005662
-0.48 | 0.00022615 | 0.0013335 | 0.00551
-0.47 | 0.0002189 | 0.0012919 | 0.005366
-0.46 | 0.00021278 | 0.0012672 | 0.00524
-0.45 | 0.00020771 | 0.0012261 | 0.005144
-0.44 | 0.0002044 | 0.0012148 | 0.005072
-0.43 | 0.00020555 | 0.0012021 | 0.005054
-0.42 | 0.00021118 | 0.0012175 | 0.005083
-0.41 | 0.00022199 | 0.001244 | 0.00518
-0.4 | 0.00024408 | 0.001302 | 0.005369
-0.39 | 0.0002739 | 0.0013983 | 0.005702
-0.38 | 0.00032128 | 0.001549 | 0.006208
-0.37 | 0.00038588 | 0.0017692 | 0.007006
-0.36 | 0.0004818 | 0.0020889 | 0.008201
-0.35 | 0.0006517 | 0.0025466 | 0.009884
-0.34 | 0.0008518 | 0.0032061 | 0.012328
-0.33 | 0.0011252 | 0.0041078 | 0.015722
-0.32 | 0.0015089 | 0.005381 | 0.020609
-0.31 | 0.0020376 | 0.007308 | 0.027342
-0.3 | 0.0027755 | 0.009792 | 0.036908
-0.29 | 0.0037789 | 0.013214 | 0.050047
-0.28 | 0.0051756 | 0.017959 | 0.06837
-0.27 | 0.007442 | 0.024532 | 0.09364
-0.26 | 0.010146 | 0.033325 | 0.12769
-0.25 | 0.013789 | 0.045793 | 0.17542
-0.24 | 0.018907 | 0.06334 | 0.23758
-0.23 | 0.025828 | 0.08662 | 0.32588
-0.22 | 0.035322 | 0.1168 | 0.44242
-0.21 | 0.048114 | 0.15975 | 0.6019
-0.2 | 0.06718 | 0.21645 | 0.8127
-0.19 | 0.09102 | 0.2931 | 1.0957
-0.18 | 0.1242 | 0.39617 | 1.4701
-0.17 | 0.16721 | 0.53173 | 1.9607
-0.16 | 0.22612 | 0.7197 | 2.5981
-0.15 | 0.30406 | 0.9565 | 3.4077
-0.14 | 0.40962 | 1.2761 | 4.4646
-0.13 | 0.54916 | 1.692 | 5.744
-0.12 | 0.7341 | 2.2203 | 7.361
-0.11 | 0.9786 | 2.9168 | 9.304
-0.1 | 1.2974 | 3.7757 | 11.656
-0.09 | 1.7105 | 4.8913 | 14.432
-0.08 | 2.2378 | 6.239 | 17.596
-0.07 | 2.9073 | 7.909 | 21.257
-0.06 | 3.7354 | 9.923 | 25.384
-0.05 | 4.7932 | 12.37 | 30.044
-0.04 | 6.016 | 15.234 | 35.177
-0.03 | 7.533 | 18.518 | 40.737
-0.02 | 9.38 | 22.259 | 46.723
-0.01 | 11.494 | 26.467 | 53.138
0 | 13.983 | 31.38 | 60.39
0.01 | 16.767 | 36.558 | 67.69
0.02 | 19.848 | 42.292 | 75.36
0.03 | 23.289 | 48.389 | 83.44
0.04 | 27.053 | 55.056 | 91.86
0.05 | 31.047 | 62.01 | 100.56
0.06 | 35.282 | 69.48 | 109.69
0.07 | 39.782 | 77.23 | 119.09
0.08 | 44.318 | 85.34 | 128.65
0.09 | 49.039 | 93.8 | 138.51
0.1 | 53.811 | 102.26 | 148.34
0.11 | 58.46 | 111.25 | 158.63
0.12 | 63.31 | 120.6 | 169.07
0.13 | 68.09 | 129.95 | 179.62
0.14 | 72.83 | 139.58 | 190.23
0.15 | 77.41 | 149.21 | 201.02
0.16 | 81.87 | 159.27 | 211.96
0.17 | 86.08 | 169.28 | 222.98
0.18 | 90.24 | 179.56 | 234.04
0.19 | 94.24 | 189.68 | 244.98
0.2 | 98.04 | 200.08 | 256.3
0.21 | 101.63 | 210.65 | 267.68
0.22 | 104.98 | 221.15 | 278.91
0.23 | 108.19 | 231.73 | 290.28
0.24 | 111.34 | 242.17 | 301.43
0.25 | 114.12 | 253.01 | 312.96
0.26 | 116.91 | 263.62 | 324.22
0.27 | 119.46 | 274.15 | 335.53
0.28 | 121.7 | 284.88 | 346.91
0.29 | 123.98 | 295.27 | 358.05
0.3 | 126.05 | 305.97 | 369.36
0.31 | 128.01 | 316.53 | 380.56
0.32 | 129.98 | 326.97 | 391.72
0.33 | 131.61 | 337.29 | 402.63
0.34 | 133.25 | 347.6 | 413.76
0.35 | 134.81 | 357.82 | 424.62
0.36 | 136.17 | 367.95 | 435.49
0.37 | 137.61 | 378.05 | 446.34
0.38 | 138.99 | 387.84 | 456.76
0.39 | 140.02 | 397.66 | 467.42
0.4 | 141.12 | 407.21 | 477.73
0.41 | 142.32 | 416.71 | 488.05
0.42 | 143.14 | 426.1 | 498.32
0.43 | 144.2 | 435.11 | 508.19
0.44 | 144.95 | 444.07 | 518.12
0.45 | 145.76 | 452.77 | 527.8
0.46 | 146.69 | 461.39 | 537.48
0.47 | 147.33 | 469.67 | 546.69
0.48 | 148.05 | 477.66 | 555.98
0.49 | 148.73 | 485.58 | 565.01
0.5 | 149.42 | 493.15 | 573.6

## Tranconductance (mS-mm)
VGS (V) | VDS = 0.100 V | VDS = 0.500 V | VDS = 0.900 V
-0.75 | -0.00402 | -0.01323 | -0.0406
-0.74 | -0.00318 | -0.012945 | -0.0389
-0.73 | -0.00296 | -0.01203 | -0.0367
-0.72 | -0.003725 | -0.012305 | -0.03935
-0.71 | -0.003355 | -0.012805 | -0.0375
-0.7 | -0.00319 | -0.011585 | -0.03005
-0.69 | -0.003105 | -0.01092 | -0.0337
-0.68 | -0.002945 | -0.01092 | -0.0362
-0.67 | -0.00298 | -0.011035 | -0.03305
-0.66 | -0.0027 | -0.01077 | -0.0287
-0.65 | -0.002147 | -0.00963 | -0.02675
-0.64 | -0.00193 | -0.008915 | -0.03135
-0.63 | -0.0024275 | -0.00867 | -0.0335
-0.62 | -0.0024035 | -0.008215 | -0.03025
-0.61 | -0.0020825 | -0.00905 | -0.02535
-0.6 | -0.001894 | -0.009195 | -0.02685
-0.59 | -0.001869 | -0.007255 | -0.02455
-0.58 | -0.0019665 | -0.006825 | -0.0228
-0.57 | -0.0017425 | -0.00767 | -0.0251
-0.56 | -0.0015115 | -0.006725 | -0.024
-0.55 | -0.001623 | -0.006665 | -0.02385
-0.54 | -0.001571 | -0.007395 | -0.02055
-0.53 | -0.0013745 | -0.0059 | -0.01935
-0.52 | -0.0015345 | -0.00601 | -0.02055
-0.51 | -0.001377 | -0.005645 | -0.01795
-0.5 | -0.0009835 | -0.004795 | -0.0177
-0.49 | -0.0010545 | -0.00549 | -0.0172
-0.48 | -0.0009355 | -0.00486 | -0.0148
-0.47 | -0.0006685 | -0.003315 | -0.0135
-0.46 | -0.0005595 | -0.00329 | -0.0111
-0.45 | -0.000419 | -0.00262 | -0.0084
-0.44 | -0.000108 | -0.0012 | -0.0045
-0.43 | 0.000339 | 0.000135 | 0.00055
-0.42 | 0.000822 | 0.002095 | 0.0063
-0.41 | 0.001645 | 0.004225 | 0.0143
-0.4 | 0.0025955 | 0.007715 | 0.0261
-0.39 | 0.00386 | 0.01235 | 0.04195
-0.38 | 0.005599 | 0.018545 | 0.0652
-0.37 | 0.008026 | 0.026995 | 0.09965
-0.36 | 0.013291 | 0.03887 | 0.1439
-0.35 | 0.0185 | 0.05586 | 0.20635
-0.34 | 0.023675 | 0.07806 | 0.2919
-0.33 | 0.032855 | 0.108745 | 0.41405
-0.32 | 0.04562 | 0.16001 | 0.581
-0.31 | 0.06333 | 0.22055 | 0.81495
-0.3 | 0.087065 | 0.2953 | 1.13525
-0.29 | 0.120005 | 0.40835 | 1.5731
-0.28 | 0.183155 | 0.5659 | 2.17965
-0.27 | 0.24852 | 0.7683 | 2.966
-0.26 | 0.31735 | 1.06305 | 4.089
-0.25 | 0.43805 | 1.50075 | 5.4945
-0.24 | 0.60195 | 2.04135 | 7.523
-0.23 | 0.82075 | 2.673 | 10.242
-0.22 | 1.1143 | 3.6565 | 13.801
-0.21 | 1.5929 | 4.9825 | 18.514
-0.2 | 2.1453 | 6.6675 | 24.69
-0.19 | 2.851 | 8.986 | 32.87
-0.18 | 3.8095 | 11.9315 | 43.25
-0.17 | 5.096 | 16.1765 | 56.4
-0.16 | 6.8425 | 21.2385 | 72.35
-0.15 | 9.175 | 27.82 | 93.325
-0.14 | 12.255 | 36.775 | 116.815
-0.13 | 16.224 | 47.21 | 144.82
-0.12 | 21.472 | 61.24 | 178
-0.11 | 28.165 | 77.77 | 214.75
-0.1 | 36.595 | 98.725 | 256.4
-0.09 | 47.02 | 123.165 | 297
-0.08 | 59.84 | 150.885 | 341.25
-0.07 | 74.88 | 184.2 | 389.4
-0.06 | 94.295 | 223.05 | 439.35
-0.05 | 114.03 | 265.55 | 489.65
-0.04 | 136.99 | 307.4 | 534.65
-0.03 | 168.2 | 351.25 | 577.3
-0.02 | 198.05 | 397.45 | 620.05
-0.01 | 230.15 | 456.05 | 683.35
0 | 263.65 | 504.55 | 727.6
0.01 | 293.25 | 545.6 | 748.5
0.02 | 326.1 | 591.55 | 787.5
0.03 | 360.25 | 638.2 | 825
0.04 | 387.9 | 681.05 | 856
0.05 | 411.45 | 721.2 | 891.5
0.06 | 436.75 | 761 | 926.5
0.07 | 451.8 | 793 | 948
0.08 | 462.85 | 828.5 | 971
0.09 | 474.65 | 846 | 984.5
0.1 | 471.05 | 872.5 | 1006
0.11 | 474.95 | 917 | 1036.5
0.12 | 481.5 | 935 | 1049.5
0.13 | 476 | 949 | 1058
0.14 | 466 | 963 | 1070
0.15 | 452 | 984.5 | 1086.5
0.16 | 433.5 | 1003.5 | 1098
0.17 | 418.5 | 1014.5 | 1104
0.18 | 408 | 1020 | 1100
0.19 | 390 | 1026 | 1113
0.2 | 369.5 | 1048.5 | 1135
0.21 | 347 | 1053.5 | 1130.5
0.22 | 328 | 1054 | 1130
0.23 | 318 | 1051 | 1126
0.24 | 296.5 | 1064 | 1134
0.25 | 278.5 | 1072.5 | 1139.5
0.26 | 267 | 1057 | 1128.5
0.27 | 239.5 | 1063 | 1134.5
0.28 | 226 | 1056 | 1126
0.29 | 217.5 | 1054.5 | 1122.5
0.3 | 201.5 | 1063 | 1125.5
0.31 | 196.5 | 1050 | 1118
0.32 | 180 | 1038 | 1103.5
0.33 | 163.5 | 1031.5 | 1102
0.34 | 160 | 1026.5 | 1099.5
0.35 | 146 | 1017.5 | 1086.5
0.36 | 140 | 1011.5 | 1086
0.37 | 141 | 994.5 | 1063.5
0.38 | 120.5 | 980.5 | 1054
0.39 | 106.5 | 968.5 | 1048.5
0.4 | 115 | 952.5 | 1031.5
0.41 | 101 | 944.5 | 1029.5
0.42 | 94 | 920 | 1007
0.43 | 90.5 | 898.5 | 990
0.44 | 78 | 883 | 980.5
0.45 | 87 | 866 | 968
0.46 | 78.5 | 845 | 944.5
0.47 | 68 | 813.5 | 925
0.48 | 70 | 795.5 | 916
0.49 | 68.5 | 774.5 | 881
0.5 | 69 | 757 | 859