## IDS-VDS Characteristic (mA-mm)
VGS (V) | VDS = 0.100 V | VDS = 0.500 V | VDS = 0.900 V
-0.75 | 0.0008646 | 0.0040652 | 0.014915
-0.74 | 0.0008263 | 0.0039269 | 0.01439
-0.73 | 0.0007876 | 0.0037587 | 0.013966
-0.72 | 0.000746 | 0.0036351 | 0.013495
-0.71 | 0.0007189 | 0.0034876 | 0.013073
-0.7 | 0.0006804 | 0.0033532 | 0.012673
-0.69 | 0.000644 | 0.0032198 | 0.012187
-0.68 | 0.0006139 | 0.0030992 | 0.011786
-0.67 | 0.0005859 | 0.0029586 | 0.011484
-0.66 | 0.0005589 | 0.0028374 | 0.011027
-0.65 | 0.0005288 | 0.0027333 | 0.010706
-0.64 | 0.0005038 | 0.0026243 | 0.010335
-0.63 | 0.00048058 | 0.0025321 | 0.009999
-0.62 | 0.00045379 | 0.0024181 | 0.009686
-0.61 | 0.00043352 | 0.0023271 | 0.009357
-0.6 | 0.0004112 | 0.0022347 | 0.009036
-0.59 | 0.00039395 | 0.0021428 | 0.008749
-0.58 | 0.00037503 | 0.0020599 | 0.008483
-0.57 | 0.00035402 | 0.0019661 | 0.008153
-0.56 | 0.00033531 | 0.0018966 | 0.007909
-0.55 | 0.00032046 | 0.001819 | 0.007656
-0.54 | 0.00030628 | 0.0017482 | 0.0074
-0.53 | 0.00029071 | 0.0016736 | 0.007143
-0.52 | 0.00027442 | 0.0016152 | 0.006894
-0.51 | 0.00026109 | 0.001558 | 0.006699
-0.5 | 0.00024797 | 0.001499 | 0.006482
-0.49 | 0.00023722 | 0.0014461 | 0.006268
-0.48 | 0.00022784 | 0.0013879 | 0.006077
-0.47 | 0.00022068 | 0.0013349 | 0.005932
-0.46 | 0.00021343 | 0.0013001 | 0.005782
-0.45 | 0.00020721 | 0.0012703 | 0.005642
-0.44 | 0.00020535 | 0.0012503 | 0.005546
-0.43 | 0.00020657 | 0.0012383 | 0.005491
-0.42 | 0.0002122 | 0.0012522 | 0.005513
-0.41 | 0.00022219 | 0.0012746 | 0.00558
-0.4 | 0.0002442 | 0.0013342 | 0.005796
-0.39 | 0.00027616 | 0.0014322 | 0.006094
-0.38 | 0.00032269 | 0.0015879 | 0.006611
-0.37 | 0.00039031 | 0.0017989 | 0.007393
-0.36 | 0.00048669 | 0.0021266 | 0.008586
-0.35 | 0.0006578 | 0.0025872 | 0.010236
-0.34 | 0.0008596 | 0.0032477 | 0.012725
-0.33 | 0.0011387 | 0.0041497 | 0.016232
-0.32 | 0.0015212 | 0.0054418 | 0.02121
-0.31 | 0.0020652 | 0.007405 | 0.027927
-0.3 | 0.0028143 | 0.009933 | 0.037569
-0.29 | 0.003844 | 0.013345 | 0.051044
-0.28 | 0.0052504 | 0.018222 | 0.07005
-0.27 | 0.007548 | 0.024852 | 0.09517
-0.26 | 0.010275 | 0.033953 | 0.13017
-0.25 | 0.014089 | 0.04638 | 0.17937
-0.24 | 0.019167 | 0.06449 | 0.24273
-0.23 | 0.026302 | 0.08813 | 0.3331
-0.22 | 0.035903 | 0.11881 | 0.45227
-0.21 | 0.048983 | 0.16178 | 0.6148
-0.2 | 0.06853 | 0.22041 | 0.8308
-0.19 | 0.09278 | 0.29763 | 1.1192
-0.18 | 0.12618 | 0.40507 | 1.5009
-0.17 | 0.1711 | 0.54152 | 1.9971
-0.16 | 0.22987 | 0.7322 | 2.6457
-0.15 | 0.31027 | 0.9743 | 3.4673
-0.14 | 0.417 | 1.2971 | 4.55
-0.13 | 0.55924 | 1.7172 | 5.88
-0.12 | 0.7475 | 2.2605 | 7.488
-0.11 | 0.9943 | 2.9623 | 9.512
-0.1 | 1.3176 | 3.832 | 11.827
-0.09 | 1.7401 | 4.9605 | 14.644
-0.08 | 2.2753 | 6.331 | 17.865
-0.07 | 2.9491 | 8.042 | 21.572
-0.06 | 3.8024 | 10.087 | 25.692
-0.05 | 4.8521 | 12.524 | 30.34
-0.04 | 6.109 | 15.368 | 35.462
-0.03 | 7.669 | 18.721 | 41.104
-0.02 | 9.496 | 22.532 | 47.101
-0.01 | 11.669 | 26.802 | 53.703
0 | 14.161 | 31.602 | 60.73
0.01 | 16.953 | 36.919 | 67.92
0.02 | 20.063 | 42.58 | 75.64
0.03 | 23.557 | 48.827 | 83.74
0.04 | 27.266 | 55.451 | 92.17
0.05 | 31.296 | 62.44 | 100.86
0.06 | 35.539 | 69.73 | 109.93
0.07 | 40.005 | 77.57 | 119.29
0.08 | 44.621 | 85.63 | 128.81
0.09 | 49.321 | 94.06 | 138.59
0.1 | 54.084 | 102.66 | 148.43
0.11 | 58.76 | 111.62 | 158.71
0.12 | 63.55 | 120.82 | 169.18
0.13 | 68.27 | 130.14 | 179.6
0.14 | 72.93 | 139.74 | 190.2
0.15 | 77.48 | 149.31 | 200.77
0.16 | 82.08 | 159.43 | 211.88
0.17 | 86.29 | 169.38 | 222.78
0.18 | 90.3 | 179.46 | 233.76
0.19 | 94.16 | 189.77 | 244.93
0.2 | 97.93 | 199.99 | 255.9
0.21 | 101.59 | 210.61 | 267.25
0.22 | 105.1 | 221.08 | 278.57
0.23 | 108.29 | 231.59 | 289.9
0.24 | 111.16 | 241.99 | 301.01
0.25 | 114.08 | 252.71 | 312.48
0.26 | 116.61 | 263.22 | 323.65
0.27 | 119.19 | 273.85 | 334.92
0.28 | 121.78 | 284.44 | 346.2
0.29 | 123.91 | 294.85 | 357.25
0.3 | 126.08 | 305.53 | 368.71
0.31 | 127.79 | 315.96 | 379.81
0.32 | 129.57 | 326.35 | 390.77
0.33 | 131.36 | 336.74 | 401.98
0.34 | 133.3 | 346.92 | 412.81
0.35 | 134.68 | 357.18 | 423.79
0.36 | 135.93 | 367.21 | 434.52
0.37 | 137.24 | 377.29 | 445.35
0.38 | 138.71 | 387.1 | 455.77
0.39 | 140.11 | 396.81 | 466.31
0.4 | 140.88 | 406.36 | 476.69
0.41 | 141.8 | 415.79 | 486.89
0.42 | 142.9 | 425.15 | 497.15
0.43 | 143.96 | 434.13 | 506.98
0.44 | 144.94 | 443.11 | 516.96
0.45 | 145.4 | 451.84 | 526.64
0.46 | 146.25 | 460.36 | 536.24
0.47 | 147.32 | 468.68 | 545.66
0.48 | 148.05 | 476.66 | 554.71
0.49 | 148.47 | 484.57 | 563.83
0.5 | 149.1 | 492.12 | 572.4

## Tranconductance (mS-mm)
VGS (V) | VDS = 0.100 V | VDS = 0.500 V | VDS = 0.900 V
-0.75 | -0.00383 | -0.01383 | -0.0525
-0.74 | -0.00385 | -0.015325 | -0.04745
-0.73 | -0.004015 | -0.01459 | -0.04475
-0.72 | -0.003435 | -0.013555 | -0.04465
-0.71 | -0.00328 | -0.014095 | -0.0411
-0.7 | -0.003745 | -0.01339 | -0.0443
-0.69 | -0.003325 | -0.0127 | -0.04435
-0.68 | -0.002905 | -0.01306 | -0.03515
-0.67 | -0.00275 | -0.01309 | -0.03795
-0.66 | -0.002855 | -0.011265 | -0.0389
-0.65 | -0.002755 | -0.010655 | -0.0346
-0.64 | -0.002411 | -0.01006 | -0.03535
-0.63 | -0.0025005 | -0.01031 | -0.03245
-0.62 | -0.002353 | -0.01025 | -0.0321
-0.61 | -0.0021295 | -0.00917 | -0.0325
-0.6 | -0.0019785 | -0.009215 | -0.0304
-0.59 | -0.0018085 | -0.00874 | -0.02765
-0.58 | -0.0019965 | -0.008835 | -0.0298
-0.57 | -0.001986 | -0.008165 | -0.0287
-0.56 | -0.001678 | -0.007355 | -0.02485
-0.55 | -0.0014515 | -0.00742 | -0.02545
-0.54 | -0.0014875 | -0.00727 | -0.02565
-0.53 | -0.001593 | -0.00665 | -0.0253
-0.52 | -0.001481 | -0.00578 | -0.0222
-0.51 | -0.0013225 | -0.00581 | -0.0206
-0.5 | -0.0011935 | -0.005595 | -0.02155
-0.49 | -0.0010065 | -0.005555 | -0.02025
-0.48 | -0.000827 | -0.00556 | -0.0168
-0.47 | -0.0007205 | -0.00439 | -0.01475
-0.46 | -0.0006735 | -0.00323 | -0.0145
-0.45 | -0.000404 | -0.00249 | -0.0118
-0.44 | -3.2e-05 | -0.0016 | -0.00755
-0.43 | 0.0003425 | 9.5e-05 | -0.00165
-0.42 | 0.000781 | 0.001815 | 0.00445
-0.41 | 0.0016 | 0.0041 | 0.01415
-0.4 | 0.0026985 | 0.00788 | 0.0257
-0.39 | 0.0039245 | 0.012685 | 0.04075
-0.38 | 0.0057075 | 0.018335 | 0.06495
-0.37 | 0.0082 | 0.026935 | 0.09875
-0.36 | 0.0133745 | 0.039415 | 0.14215
-0.35 | 0.0186455 | 0.056055 | 0.20695
-0.34 | 0.024045 | 0.078125 | 0.2998
-0.33 | 0.03308 | 0.109705 | 0.42425
-0.32 | 0.046325 | 0.162765 | 0.58475
-0.31 | 0.064655 | 0.22456 | 0.81795
-0.3 | 0.08894 | 0.297 | 1.15585
-0.29 | 0.121805 | 0.41445 | 1.62405
-0.28 | 0.1852 | 0.57535 | 2.2063
-0.27 | 0.25123 | 0.78655 | 3.006
-0.26 | 0.32705 | 1.0764 | 4.21
-0.25 | 0.4446 | 1.52685 | 5.628
-0.24 | 0.61065 | 2.0875 | 7.6865
-0.23 | 0.8368 | 2.716 | 10.477
-0.22 | 1.13405 | 3.6825 | 14.085
-0.21 | 1.63135 | 5.08 | 18.9265
-0.2 | 2.18985 | 6.7925 | 25.22
-0.19 | 2.8825 | 9.233 | 33.505
-0.18 | 3.916 | 12.1945 | 43.895
-0.17 | 5.1845 | 16.3565 | 57.24
-0.16 | 6.9585 | 21.639 | 73.51
-0.15 | 9.3565 | 28.245 | 95.215
-0.14 | 12.4485 | 37.145 | 120.635
-0.13 | 16.525 | 48.17 | 146.9
-0.12 | 21.753 | 62.255 | 181.6
-0.11 | 28.505 | 78.575 | 216.95
-0.1 | 37.29 | 99.91 | 256.6
-0.09 | 47.885 | 124.95 | 301.9
-0.08 | 60.45 | 154.075 | 346.4
-0.07 | 76.355 | 187.8 | 391.35
-0.06 | 95.15 | 224.1 | 438.4
-0.05 | 115.33 | 264.05 | 488.5
-0.04 | 140.845 | 309.85 | 538.2
-0.03 | 169.35 | 358.2 | 581.95
-0.02 | 200 | 404.05 | 629.95
-0.01 | 233.25 | 453.5 | 681.45
0 | 264.2 | 505.85 | 710.85
0.01 | 295.1 | 548.9 | 745.5
0.02 | 330.2 | 595.4 | 791
0.03 | 360.15 | 643.55 | 826.5
0.04 | 386.95 | 680.65 | 856
0.05 | 413.65 | 713.95 | 888
0.06 | 435.45 | 756.5 | 921.5
0.07 | 454.1 | 795 | 944
0.08 | 465.8 | 824.5 | 965
0.09 | 473.15 | 851.5 | 981
0.1 | 471.95 | 878 | 1006
0.11 | 473.3 | 908 | 1037.5
0.12 | 475.5 | 926 | 1044.5
0.13 | 469 | 946 | 1051
0.14 | 460.5 | 958.5 | 1058.5
0.15 | 457.5 | 984.5 | 1084
0.16 | 440.5 | 1003.5 | 1100.5
0.17 | 411 | 1001.5 | 1094
0.18 | 393.5 | 1019.5 | 1107.5
0.19 | 381.5 | 1026.5 | 1107
0.2 | 371.5 | 1042 | 1116
0.21 | 358.5 | 1054.5 | 1133.5
0.22 | 335 | 1049 | 1132.5
0.23 | 303 | 1045.5 | 1122
0.24 | 289.5 | 1056 | 1129
0.25 | 272.5 | 1061.5 | 1132
0.26 | 255.5 | 1057 | 1122
0.27 | 258.5 | 1061 | 1127.5
0.28 | 236 | 1050 | 1116.5
0.29 | 215 | 1054.5 | 1125.5
0.3 | 194 | 1055.5 | 1128
0.31 | 174.5 | 1041 | 1103
0.32 | 178.5 | 1039 | 1108.5
0.33 | 186.5 | 1028.5 | 1102
0.34 | 166 | 1022 | 1090.5
0.35 | 131.5 | 1014.5 | 1085.5
0.36 | 128 | 1005.5 | 1078
0.37 | 139 | 994.5 | 1062.5
0.38 | 143.5 | 976 | 1048
0.39 | 108.5 | 963 | 1046
0.4 | 84.5 | 949 | 1029
0.41 | 101 | 939.5 | 1023
0.42 | 108 | 917 | 1004.5
0.43 | 102 | 898 | 990.5
0.44 | 72 | 885.5 | 983
0.45 | 65.5 | 862.5 | 964
0.46 | 96 | 842 | 951
0.47 | 90 | 815 | 923.5
0.48 | 57.5 | 794.5 | 908.5
0.49 | 52.5 | 773 | 884.5
0.5 | 63 | 755 | 857