## IDS-VDS Characteristic (mA-mm)
VGS (V) | VDS = 0.100 V | VDS = 0.500 V | VDS = 0.900 V
-0.75 | 0.0007687 | 0.0037269 | 0.013733
-0.74 | 0.0007341 | 0.0035854 | 0.013198
-0.73 | 0.0006958 | 0.0034435 | 0.012853
-0.72 | 0.0006601 | 0.003324 | 0.012428
-0.71 | 0.0006297 | 0.0031932 | 0.012006
-0.7 | 0.0006001 | 0.0030502 | 0.011664
-0.69 | 0.0005732 | 0.0029541 | 0.011236
-0.68 | 0.0005456 | 0.0028173 | 0.010933
-0.67 | 0.0005212 | 0.0027099 | 0.010547
-0.66 | 0.00049359 | 0.0025887 | 0.010236
-0.65 | 0.00047162 | 0.0025082 | 0.009877
-0.64 | 0.00044879 | 0.002411 | 0.009554
-0.63 | 0.00042682 | 0.0023142 | 0.009215
-0.62 | 0.00040579 | 0.0022076 | 0.008933
-0.61 | 0.00038576 | 0.0021288 | 0.008612
-0.6 | 0.00036435 | 0.0020429 | 0.008291
-0.59 | 0.00034679 | 0.0019635 | 0.008064
-0.58 | 0.00032585 | 0.0018868 | 0.007779
-0.57 | 0.00031078 | 0.0018275 | 0.007538
-0.56 | 0.00029421 | 0.0017447 | 0.007256
-0.55 | 0.00028163 | 0.001676 | 0.007006
-0.54 | 0.00026782 | 0.0015943 | 0.006803
-0.53 | 0.00025296 | 0.0015477 | 0.006547
-0.52 | 0.00024162 | 0.0014691 | 0.00634
-0.51 | 0.00023065 | 0.001418 | 0.006118
-0.5 | 0.00021905 | 0.0013623 | 0.0059
-0.49 | 0.00020802 | 0.0013112 | 0.005745
-0.48 | 0.00019997 | 0.0012688 | 0.005568
-0.47 | 0.000194 | 0.0012186 | 0.005399
-0.46 | 0.00018665 | 0.0011944 | 0.005267
-0.45 | 0.00018431 | 0.001163 | 0.005161
-0.44 | 0.00018465 | 0.001154 | 0.005083
-0.43 | 0.00018722 | 0.0011402 | 0.005037
-0.42 | 0.00019448 | 0.0011566 | 0.005096
-0.41 | 0.00020807 | 0.0011892 | 0.005178
-0.4 | 0.00023121 | 0.0012604 | 0.005404
-0.39 | 0.00026569 | 0.0013749 | 0.005797
-0.38 | 0.00031743 | 0.001543 | 0.006429
-0.37 | 0.00039055 | 0.0017816 | 0.007309
-0.36 | 0.00049488 | 0.002133 | 0.008603
-0.35 | 0.0006788 | 0.0026312 | 0.010444
-0.34 | 0.0008954 | 0.0033475 | 0.013115
-0.33 | 0.001192 | 0.0043231 | 0.016863
-0.32 | 0.0016022 | 0.00578 | 0.022142
-0.31 | 0.0021715 | 0.007705 | 0.029532
-0.3 | 0.0029581 | 0.010316 | 0.039886
-0.29 | 0.0040546 | 0.014038 | 0.054296
-0.28 | 0.005547 | 0.019142 | 0.07398
-0.27 | 0.007938 | 0.026257 | 0.10154
-0.26 | 0.010835 | 0.035803 | 0.13913
-0.25 | 0.014798 | 0.049016 | 0.18979
-0.24 | 0.020213 | 0.06812 | 0.25964
-0.23 | 0.027683 | 0.09269 | 0.35245
-0.22 | 0.037679 | 0.12626 | 0.48236
-0.21 | 0.051546 | 0.1711 | 0.6546
-0.2 | 0.07172 | 0.23239 | 0.8785
-0.19 | 0.09767 | 0.31509 | 1.1827
-0.18 | 0.13194 | 0.42531 | 1.5971
-0.17 | 0.17867 | 0.574 | 2.1081
-0.16 | 0.24077 | 0.7715 | 2.7998
-0.15 | 0.32385 | 1.0252 | 3.6548
-0.14 | 0.43625 | 1.3707 | 4.7754
-0.13 | 0.5828 | 1.8068 | 6.173
-0.12 | 0.7773 | 2.3762 | 7.877
-0.11 | 1.0346 | 3.0999 | 9.917
-0.1 | 1.3663 | 4.0282 | 12.396
-0.09 | 1.8002 | 5.2033 | 15.238
-0.08 | 2.3592 | 6.648 | 18.602
-0.07 | 3.0497 | 8.406 | 22.442
-0.06 | 3.9301 | 10.502 | 26.714
-0.05 | 5.0249 | 13.073 | 31.601
-0.04 | 6.307 | 16.029 | 36.759
-0.03 | 7.889 | 19.476 | 42.543
-0.02 | 9.775 | 23.359 | 48.781
-0.01 | 11.987 | 27.768 | 55.433
0 | 14.522 | 32.739 | 62.71
0.01 | 17.402 | 38.105 | 70.28
0.02 | 20.562 | 44.009 | 78.08
0.03 | 24.115 | 50.283 | 86.49
0.04 | 27.904 | 57.12 | 95.05
0.05 | 31.991 | 64.35 | 103.97
0.06 | 36.297 | 71.76 | 113.16
0.07 | 40.849 | 79.85 | 122.82
0.08 | 45.531 | 88.12 | 132.56
0.09 | 50.308 | 96.71 | 142.5
0.1 | 55.134 | 105.45 | 152.73
0.11 | 59.87 | 114.57 | 162.93
0.12 | 64.76 | 124.02 | 173.73
0.13 | 69.58 | 133.52 | 184.53
0.14 | 74.35 | 143.34 | 195.27
0.15 | 79.05 | 153.18 | 206.27
0.16 | 83.59 | 163.38 | 217.29
0.17 | 87.89 | 173.63 | 228.51
0.18 | 92.02 | 183.94 | 239.77
0.19 | 95.95 | 194.48 | 251.07
0.2 | 99.84 | 204.87 | 262.37
0.21 | 103.65 | 215.69 | 273.91
0.22 | 107.05 | 226.33 | 285.38
0.23 | 110.34 | 237.06 | 296.88
0.24 | 113.21 | 247.8 | 308.29
0.25 | 116.04 | 258.59 | 319.74
0.26 | 118.93 | 269.31 | 331.4
0.27 | 121.68 | 280.19 | 342.74
0.28 | 124.14 | 290.86 | 354.16
0.29 | 126.31 | 301.51 | 365.73
0.3 | 128.31 | 312.32 | 377
0.31 | 130.26 | 322.99 | 388.43
0.32 | 132.38 | 333.5 | 399.63
0.33 | 134.31 | 344.2 | 410.8
0.34 | 135.85 | 354.44 | 421.91
0.35 | 137.19 | 364.84 | 432.89
0.36 | 138.45 | 375.03 | 443.8
0.37 | 140.31 | 385.21 | 454.77
0.38 | 141.54 | 395.22 | 465.39
0.39 | 142.64 | 405.02 | 475.88
0.4 | 143.6 | 414.73 | 486.44
0.41 | 144.71 | 424.27 | 496.84
0.42 | 146.06 | 433.65 | 507.1
0.43 | 146.94 | 442.85 | 517.16
0.44 | 147.71 | 451.86 | 526.97
0.45 | 148.33 | 460.6 | 536.76
0.46 | 149.53 | 469.22 | 546.38
0.47 | 150.38 | 477.55 | 555.75
0.48 | 150.96 | 485.62 | 564.94
0.49 | 151.44 | 493.54 | 573.7
0.5 | 152.12 | 501.11 | 582.8

## Tranconductance (mS-mm)
VGS (V) | VDS = 0.100 V | VDS = 0.500 V | VDS = 0.900 V
-0.75 | -0.00346 | -0.01415 | -0.0535
-0.74 | -0.003645 | -0.01417 | -0.044
-0.73 | -0.0037 | -0.01307 | -0.0385
-0.72 | -0.003305 | -0.012515 | -0.04235
-0.71 | -0.003 | -0.01369 | -0.0382
-0.7 | -0.002825 | -0.011955 | -0.0385
-0.69 | -0.002725 | -0.011645 | -0.03655
-0.68 | -0.0026 | -0.01221 | -0.03445
-0.67 | -0.0026005 | -0.01143 | -0.03485
-0.66 | -0.002479 | -0.010085 | -0.0335
-0.65 | -0.00224 | -0.008885 | -0.0341
-0.64 | -0.00224 | -0.0097 | -0.0331
-0.63 | -0.00215 | -0.01017 | -0.03105
-0.62 | -0.002053 | -0.00927 | -0.03015
-0.61 | -0.002072 | -0.008235 | -0.0321
-0.6 | -0.0019485 | -0.008265 | -0.0274
-0.59 | -0.001925 | -0.007805 | -0.0256
-0.58 | -0.0018005 | -0.0068 | -0.0263
-0.57 | -0.001582 | -0.007105 | -0.02615
-0.56 | -0.0014575 | -0.007575 | -0.0266
-0.55 | -0.0013195 | -0.00752 | -0.02265
-0.54 | -0.0014335 | -0.006415 | -0.02295
-0.53 | -0.00131 | -0.00626 | -0.02315
-0.52 | -0.0011155 | -0.006485 | -0.02145
-0.51 | -0.0011285 | -0.00534 | -0.022
-0.5 | -0.0011315 | -0.00534 | -0.01865
-0.49 | -0.000954 | -0.004675 | -0.0166
-0.48 | -0.000701 | -0.00463 | -0.0173
-0.47 | -0.000666 | -0.00372 | -0.01505
-0.46 | -0.0004845 | -0.00278 | -0.0119
-0.45 | -0.0001 | -0.00202 | -0.0092
-0.44 | 0.0001455 | -0.00114 | -0.0062
-0.43 | 0.0004915 | 0.00013 | 0.00065
-0.42 | 0.0010425 | 0.00245 | 0.00705
-0.41 | 0.0018365 | 0.00519 | 0.0154
-0.4 | 0.002881 | 0.009285 | 0.03095
-0.39 | 0.004311 | 0.01413 | 0.05125
-0.38 | 0.006243 | 0.020335 | 0.0756
-0.37 | 0.0088725 | 0.0295 | 0.1087
-0.36 | 0.0144125 | 0.04248 | 0.15675
-0.35 | 0.020026 | 0.060725 | 0.2256
-0.34 | 0.02566 | 0.084595 | 0.32095
-0.33 | 0.03534 | 0.121625 | 0.45135
-0.32 | 0.048975 | 0.169095 | 0.63345
-0.31 | 0.067795 | 0.2268 | 0.8872
-0.3 | 0.094155 | 0.31665 | 1.2382
-0.29 | 0.129445 | 0.4413 | 1.7047
-0.28 | 0.19417 | 0.61095 | 2.3622
-0.27 | 0.2644 | 0.83305 | 3.2575
-0.26 | 0.343 | 1.13795 | 4.4125
-0.25 | 0.4689 | 1.61585 | 6.0255
-0.24 | 0.64425 | 2.1837 | 8.133
-0.23 | 0.8733 | 2.907 | 11.136
-0.22 | 1.19315 | 3.9205 | 15.1075
-0.21 | 1.70205 | 5.3065 | 19.807
-0.2 | 2.3062 | 7.1995 | 26.405
-0.19 | 3.011 | 9.646 | 35.93
-0.18 | 4.05 | 12.9455 | 46.27
-0.17 | 5.4415 | 17.3095 | 60.135
-0.16 | 7.259 | 22.56 | 77.335
-0.15 | 9.774 | 29.96 | 98.78
-0.14 | 12.9475 | 39.08 | 125.91
-0.13 | 17.0525 | 50.275 | 155.08
-0.12 | 22.59 | 64.655 | 187.2
-0.11 | 29.45 | 82.6 | 225.95
-0.1 | 38.28 | 105.17 | 266.05
-0.09 | 49.645 | 130.99 | 310.3
-0.08 | 62.475 | 160.135 | 360.2
-0.07 | 78.545 | 192.7 | 405.6
-0.06 | 98.76 | 233.35 | 457.95
-0.05 | 118.845 | 276.35 | 502.25
-0.04 | 143.205 | 320.15 | 547.1
-0.03 | 173.4 | 366.5 | 601.1
-0.02 | 204.9 | 414.6 | 644.5
-0.01 | 237.35 | 469 | 696.45
0 | 270.75 | 516.85 | 742.35
0.01 | 302 | 563.5 | 768.5
0.02 | 335.65 | 608.9 | 810.5
0.03 | 367.1 | 655.55 | 848.5
0.04 | 393.8 | 703.35 | 874
0.05 | 419.65 | 732 | 905.5
0.06 | 442.9 | 775 | 942.5
0.07 | 461.7 | 818 | 970
0.08 | 472.95 | 843 | 984
0.09 | 480.15 | 866.5 | 1008.5
0.1 | 478.1 | 893 | 1021.5
0.11 | 481.3 | 928.5 | 1050
0.12 | 485.5 | 947.5 | 1080
0.13 | 479.5 | 966 | 1077
0.14 | 473.5 | 983 | 1087
0.15 | 462 | 1002 | 1101
0.16 | 442 | 1022.5 | 1112
0.17 | 421.5 | 1028 | 1124
0.18 | 403 | 1042.5 | 1128
0.19 | 391 | 1046.5 | 1130
0.2 | 385 | 1060.5 | 1142
0.21 | 360.5 | 1073 | 1150.5
0.22 | 334.5 | 1068.5 | 1148.5
0.23 | 308 | 1073.5 | 1145.5
0.24 | 285 | 1076.5 | 1143
0.25 | 286 | 1075.5 | 1155.5
0.26 | 282 | 1080 | 1150
0.27 | 260.5 | 1077.5 | 1138
0.28 | 231.5 | 1066 | 1149.5
0.29 | 208.5 | 1073 | 1142
0.3 | 197.5 | 1074 | 1135
0.31 | 203.5 | 1059 | 1131.5
0.32 | 202.5 | 1060.5 | 1118.5
0.33 | 173.5 | 1047 | 1114
0.34 | 144 | 1032 | 1104.5
0.35 | 130 | 1029.5 | 1094.5
0.36 | 156 | 1018.5 | 1094
0.37 | 154.5 | 1009.5 | 1079.5
0.38 | 116.5 | 990.5 | 1055.5
0.39 | 103 | 975.5 | 1052.5
0.4 | 103.5 | 962.5 | 1048
0.41 | 123 | 946 | 1033
0.42 | 111.5 | 929 | 1016
0.43 | 82.5 | 910.5 | 993.5
0.44 | 69.5 | 887.5 | 980
0.45 | 91 | 868 | 970.5
0.46 | 102.5 | 847.5 | 949.5
0.47 | 71.5 | 820 | 928
0.48 | 53 | 799.5 | 897.5
0.49 | 58 | 774.5 | 893
0.5 | 68 | 757 | 910