## IDS-VDS Characteristic (mA-mm)
VGS (V) | VDS = 0.100 V | VDS = 0.500 V | VDS = 0.900 V
-0.75 | 0.0007525 | 0.0035706 | 0.012792
-0.74 | 0.0007252 | 0.0033987 | 0.01245
-0.73 | 0.0006866 | 0.0032804 | 0.012026
-0.72 | 0.000652 | 0.003136 | 0.011671
-0.71 | 0.0006218 | 0.0030301 | 0.01129
-0.7 | 0.0005967 | 0.002912 | 0.010901
-0.69 | 0.000566 | 0.0027959 | 0.010572
-0.68 | 0.0005307 | 0.0026838 | 0.010254
-0.67 | 0.0005093 | 0.0025937 | 0.009856
-0.66 | 0.00049186 | 0.0024927 | 0.009564
-0.65 | 0.00046822 | 0.0024045 | 0.00924
-0.64 | 0.00044532 | 0.0023014 | 0.008953
-0.63 | 0.00041766 | 0.0022055 | 0.008681
-0.62 | 0.00039571 | 0.0021197 | 0.008367
-0.61 | 0.00037808 | 0.0020347 | 0.008095
-0.6 | 0.00035802 | 0.0019594 | 0.007823
-0.59 | 0.00034705 | 0.0018806 | 0.007547
-0.58 | 0.00032678 | 0.0017969 | 0.00729
-0.57 | 0.00031345 | 0.0017357 | 0.007013
-0.56 | 0.00029168 | 0.0016648 | 0.006851
-0.55 | 0.0002799 | 0.0016018 | 0.006609
-0.54 | 0.00026869 | 0.00154 | 0.006398
-0.53 | 0.00025421 | 0.0014802 | 0.006206
-0.52 | 0.00024412 | 0.0014271 | 0.005961
-0.51 | 0.00023121 | 0.001368 | 0.005777
-0.5 | 0.00021993 | 0.0013167 | 0.0056
-0.49 | 0.00021118 | 0.0012688 | 0.005455
-0.48 | 0.00020073 | 0.0012403 | 0.0053
-0.47 | 0.00019511 | 0.0012001 | 0.005144
-0.46 | 0.00018839 | 0.0011613 | 0.005023
-0.45 | 0.00018572 | 0.0011358 | 0.0049106
-0.44 | 0.00018521 | 0.0011255 | 0.0048549
-0.43 | 0.00018852 | 0.0011267 | 0.0048438
-0.42 | 0.00019484 | 0.0011402 | 0.0049042
-0.41 | 0.00021124 | 0.0011759 | 0.0050482
-0.4 | 0.0002331 | 0.0012455 | 0.0052727
-0.39 | 0.00026811 | 0.0013603 | 0.0056816
-0.38 | 0.00031837 | 0.0015301 | 0.006291
-0.37 | 0.00039204 | 0.0017786 | 0.007171
-0.36 | 0.0004969 | 0.0021334 | 0.008491
-0.35 | 0.0006824 | 0.0026281 | 0.010355
-0.34 | 0.000899 | 0.0033427 | 0.013097
-0.33 | 0.0012 | 0.0043278 | 0.01674
-0.32 | 0.0016092 | 0.0056942 | 0.022067
-0.31 | 0.0021763 | 0.007788 | 0.029442
-0.3 | 0.0029658 | 0.010486 | 0.039735
-0.29 | 0.004044 | 0.014164 | 0.054148
-0.28 | 0.0055441 | 0.019252 | 0.07377
-0.27 | 0.007933 | 0.026326 | 0.1014
-0.26 | 0.010809 | 0.035813 | 0.13839
-0.25 | 0.01478 | 0.049146 | 0.18857
-0.24 | 0.020201 | 0.06787 | 0.25714
-0.23 | 0.027587 | 0.09253 | 0.35195
-0.22 | 0.037599 | 0.12518 | 0.47738
-0.21 | 0.051034 | 0.17007 | 0.6492
-0.2 | 0.07127 | 0.23109 | 0.8725
-0.19 | 0.09648 | 0.31225 | 1.1727
-0.18 | 0.13095 | 0.42307 | 1.5745
-0.17 | 0.17643 | 0.56568 | 2.0941
-0.16 | 0.23849 | 0.7568 | 2.7644
-0.15 | 0.32086 | 1.0085 | 3.6368
-0.14 | 0.4307 | 1.3445 | 4.7198
-0.13 | 0.5742 | 1.7795 | 6.123
-0.12 | 0.7652 | 2.3343 | 7.778
-0.11 | 1.0199 | 3.0602 | 9.819
-0.1 | 1.3481 | 3.9536 | 12.28
-0.09 | 1.7759 | 5.1176 | 15.202
-0.08 | 2.3229 | 6.543 | 18.57
-0.07 | 3.0086 | 8.274 | 22.272
-0.06 | 3.8686 | 10.371 | 26.648
-0.05 | 4.9558 | 12.893 | 31.46
-0.04 | 6.231 | 15.859 | 36.816
-0.03 | 7.798 | 19.26 | 42.614
-0.02 | 9.696 | 23.193 | 48.805
-0.01 | 11.87 | 27.517 | 55.6
0 | 14.414 | 32.571 | 62.91
0.01 | 17.284 | 37.985 | 70.51
0.02 | 20.446 | 43.811 | 78.48
0.03 | 23.974 | 50.235 | 87.03
0.04 | 27.821 | 57.12 | 95.72
0.05 | 31.919 | 64.37 | 104.82
0.06 | 36.276 | 71.89 | 114.19
0.07 | 40.908 | 79.99 | 123.98
0.08 | 45.581 | 88.41 | 133.78
0.09 | 50.435 | 97.14 | 143.95
0.1 | 55.325 | 106.13 | 154.36
0.11 | 60.15 | 115.25 | 164.97
0.12 | 65.12 | 124.9 | 175.87
0.13 | 70.07 | 134.6 | 186.59
0.14 | 74.92 | 144.55 | 197.77
0.15 | 79.65 | 154.7 | 208.89
0.16 | 84.3 | 164.91 | 220.24
0.17 | 88.64 | 175.39 | 231.69
0.18 | 92.86 | 185.89 | 242.93
0.19 | 97 | 196.48 | 254.5
0.2 | 101 | 207.13 | 266.1
0.21 | 104.77 | 218.15 | 277.86
0.22 | 108.3 | 228.97 | 289.32
0.23 | 111.54 | 239.84 | 301.02
0.24 | 114.77 | 250.9 | 312.73
0.25 | 117.71 | 261.72 | 324.46
0.26 | 120.6 | 272.71 | 336.19
0.27 | 123.29 | 283.77 | 347.6
0.28 | 125.71 | 294.69 | 359.23
0.29 | 128.07 | 305.62 | 370.81
0.3 | 130.09 | 316.44 | 382.43
0.31 | 132.22 | 327.39 | 393.9
0.32 | 134.24 | 338.04 | 405.15
0.33 | 136.21 | 348.78 | 416.63
0.34 | 137.85 | 359.33 | 427.8
0.35 | 139.27 | 369.75 | 438.88
0.36 | 140.75 | 380.13 | 449.86
0.37 | 142.4 | 390.45 | 460.84
0.38 | 143.87 | 400.55 | 471.7
0.39 | 144.99 | 410.41 | 482.33
0.4 | 145.94 | 420.19 | 492.76
0.41 | 147.09 | 429.89 | 503.02
0.42 | 148.17 | 439.42 | 513.39
0.43 | 149.44 | 448.7 | 523.53
0.44 | 150.01 | 457.66 | 533.36
0.45 | 150.82 | 466.47 | 543.18
0.46 | 151.8 | 475.22 | 552.7
0.47 | 152.74 | 483.57 | 562.08
0.48 | 153.39 | 491.67 | 570.8
0.49 | 154.01 | 499.6 | 580
0.5 | 154.88 | 507.21 | 588.8

## Tranconductance (mS-mm)
VGS (V) | VDS = 0.100 V | VDS = 0.500 V | VDS = 0.900 V
-0.75 | -0.00273 | -0.01719 | -0.0342
-0.74 | -0.003295 | -0.01451 | -0.0383
-0.73 | -0.00366 | -0.013135 | -0.03895
-0.72 | -0.00324 | -0.012515 | -0.0368
-0.71 | -0.002765 | -0.0112 | -0.0385
-0.7 | -0.00279 | -0.01171 | -0.0359
-0.69 | -0.0033 | -0.01141 | -0.03235
-0.68 | -0.002835 | -0.01011 | -0.0358
-0.67 | -0.001942 | -0.009555 | -0.0345
-0.66 | -0.002054 | -0.00946 | -0.0308
-0.65 | -0.002327 | -0.009565 | -0.03055
-0.64 | -0.002528 | -0.00995 | -0.02795
-0.63 | -0.0024805 | -0.009085 | -0.0293
-0.62 | -0.001979 | -0.00854 | -0.0293
-0.61 | -0.0018845 | -0.008015 | -0.0272
-0.6 | -0.0015515 | -0.007705 | -0.0274
-0.59 | -0.001562 | -0.008125 | -0.02665
-0.58 | -0.00168 | -0.007245 | -0.0267
-0.57 | -0.001755 | -0.006605 | -0.02195
-0.56 | -0.0016775 | -0.006695 | -0.0202
-0.55 | -0.0011495 | -0.00624 | -0.02265
-0.54 | -0.0012845 | -0.00608 | -0.02015
-0.53 | -0.0012285 | -0.005645 | -0.02185
-0.52 | -0.00115 | -0.00561 | -0.02145
-0.51 | -0.0012095 | -0.00552 | -0.01805
-0.5 | -0.0010015 | -0.00496 | -0.0161
-0.49 | -0.00096 | -0.00382 | -0.015
-0.48 | -0.0008035 | -0.003435 | -0.01555
-0.47 | -0.000617 | -0.00395 | -0.01385
-0.46 | -0.0004695 | -0.003215 | -0.01167
-0.45 | -0.000159 | -0.00179 | -0.008405
-0.44 | 0.00014 | -0.000455 | -0.00334
-0.43 | 0.0004815 | 0.000735 | 0.002465
-0.42 | 0.001136 | 0.00246 | 0.01022
-0.41 | 0.001913 | 0.005265 | 0.018425
-0.4 | 0.0028435 | 0.00922 | 0.03167
-0.39 | 0.0042635 | 0.01423 | 0.050915
-0.38 | 0.0061965 | 0.020915 | 0.07447
-0.37 | 0.0089265 | 0.030165 | 0.11
-0.36 | 0.014518 | 0.042475 | 0.1592
-0.35 | 0.020105 | 0.060465 | 0.2303
-0.34 | 0.02588 | 0.084985 | 0.31925
-0.33 | 0.03551 | 0.117575 | 0.4485
-0.32 | 0.048815 | 0.17301 | 0.6351
-0.31 | 0.06783 | 0.23959 | 0.8834
-0.3 | 0.093385 | 0.3188 | 1.2353
-0.29 | 0.128915 | 0.4383 | 1.70175
-0.28 | 0.19445 | 0.6081 | 2.3626
-0.27 | 0.263245 | 0.82805 | 3.231
-0.26 | 0.34235 | 1.141 | 4.3585
-0.25 | 0.4696 | 1.60285 | 5.9375
-0.24 | 0.64035 | 2.1692 | 8.169
-0.23 | 0.8699 | 2.8655 | 11.012
-0.22 | 1.17235 | 3.877 | 14.8625
-0.21 | 1.68355 | 5.2955 | 19.756
-0.2 | 2.2723 | 7.109 | 26.175
-0.19 | 2.984 | 9.599 | 35.1
-0.18 | 3.9975 | 12.6715 | 46.07
-0.17 | 5.377 | 16.6865 | 59.495
-0.16 | 7.2215 | 22.141 | 77.135
-0.15 | 9.6105 | 29.385 | 97.77
-0.14 | 12.667 | 38.55 | 124.31
-0.13 | 16.725 | 49.49 | 152.91
-0.12 | 22.285 | 64.035 | 184.8
-0.11 | 29.145 | 80.965 | 225.1
-0.1 | 37.8 | 102.87 | 269.15
-0.09 | 48.74 | 129.47 | 314.5
-0.08 | 61.635 | 157.82 | 353.5
-0.07 | 77.285 | 191.4 | 403.9
-0.06 | 97.36 | 230.95 | 459.4
-0.05 | 118.12 | 274.4 | 508.4
-0.04 | 142.11 | 318.35 | 557.7
-0.03 | 173.25 | 366.7 | 599.45
-0.02 | 203.6 | 412.85 | 649.3
-0.01 | 235.9 | 468.9 | 705.25
0 | 270.7 | 523.4 | 745.5
0.01 | 301.6 | 562 | 778.5
0.02 | 334.5 | 612.5 | 826
0.03 | 368.75 | 665.45 | 862
0.04 | 397.25 | 706.75 | 889.5
0.05 | 422.75 | 738.5 | 923.5
0.06 | 449.45 | 781 | 958
0.07 | 465.25 | 826 | 979.5
0.08 | 476.35 | 857.5 | 998.5
0.09 | 487.2 | 886 | 1029
0.1 | 485.75 | 905.5 | 1051
0.11 | 489.75 | 938.5 | 1075.5
0.12 | 496 | 967.5 | 1081
0.13 | 490 | 982.5 | 1095
0.14 | 479 | 1005 | 1115
0.15 | 469 | 1018 | 1123.5
0.16 | 449.5 | 1034.5 | 1140
0.17 | 428 | 1049 | 1134.5
0.18 | 418 | 1054.5 | 1140.5
0.19 | 407 | 1062 | 1158.5
0.2 | 388.5 | 1083.5 | 1168
0.21 | 365 | 1092 | 1161
0.22 | 338.5 | 1084.5 | 1158
0.23 | 323.5 | 1096.5 | 1170.5
0.24 | 308.5 | 1094 | 1172
0.25 | 291.5 | 1090.5 | 1173
0.26 | 279 | 1102.5 | 1157
0.27 | 255.5 | 1099 | 1152
0.28 | 239 | 1092.5 | 1160.5
0.29 | 219 | 1087.5 | 1160
0.3 | 207.5 | 1088.5 | 1154.5
0.31 | 207.5 | 1080 | 1136
0.32 | 199.5 | 1069.5 | 1136.5
0.33 | 180.5 | 1064.5 | 1132.5
0.34 | 153 | 1048.5 | 1112.5
0.35 | 145 | 1040 | 1103
0.36 | 156.5 | 1035 | 1098
0.37 | 156 | 1021 | 1092
0.38 | 129.5 | 998 | 1074.5
0.39 | 103.5 | 982 | 1053
0.4 | 105 | 974 | 1034.5
0.41 | 111.5 | 961.5 | 1031.5
0.42 | 117.5 | 940.5 | 1025.5
0.43 | 92 | 912 | 998.5
0.44 | 69 | 888.5 | 982.5
0.45 | 89.5 | 878 | 967
0.46 | 96 | 855 | 945
0.47 | 79.5 | 822.5 | 905
0.48 | 63.5 | 801.5 | 896
0.49 | 74.5 | 777 | 900
0.5 | 87 | 761 | 880