## IDS-VDS Characteristic (mA-mm)
VGS (V) | VDS = 0.100 V | VDS = 0.500 V | VDS = 0.900 V
-0.75 | 0.0008262 | 0.0043116 | 0.016448
-0.74 | 0.0007829 | 0.0041145 | 0.015877
-0.73 | 0.0007441 | 0.0039499 | 0.015427
-0.72 | 0.0007068 | 0.0037772 | 0.014821
-0.71 | 0.0006724 | 0.0036049 | 0.014392
-0.7 | 0.0006411 | 0.0034622 | 0.013888
-0.69 | 0.0006072 | 0.0033352 | 0.013478
-0.68 | 0.0005716 | 0.0031912 | 0.012965
-0.67 | 0.0005469 | 0.0030723 | 0.012493
-0.66 | 0.0005154 | 0.0029753 | 0.012106
-0.65 | 0.00049629 | 0.0028364 | 0.011741
-0.64 | 0.00047085 | 0.0027093 | 0.011296
-0.63 | 0.00044586 | 0.002599 | 0.01098
-0.62 | 0.00042146 | 0.0024913 | 0.010609
-0.61 | 0.00040065 | 0.0024014 | 0.010199
-0.6 | 0.0003782 | 0.0022893 | 0.009876
-0.59 | 0.00035808 | 0.0022027 | 0.00948
-0.58 | 0.00033934 | 0.0020911 | 0.009195
-0.57 | 0.00032379 | 0.0020132 | 0.008911
-0.56 | 0.00030515 | 0.0019324 | 0.008554
-0.55 | 0.00028752 | 0.0018528 | 0.008283
-0.54 | 0.00027219 | 0.0017838 | 0.007979
-0.53 | 0.00026008 | 0.0017115 | 0.007714
-0.52 | 0.00024731 | 0.0016321 | 0.007441
-0.51 | 0.0002335 | 0.0015716 | 0.007176
-0.5 | 0.00022352 | 0.0014957 | 0.00692
-0.49 | 0.00021201 | 0.0014375 | 0.00668
-0.48 | 0.0002029 | 0.0013859 | 0.006504
-0.47 | 0.00019422 | 0.0013378 | 0.006274
-0.46 | 0.00018794 | 0.0012902 | 0.006119
-0.45 | 0.00018333 | 0.0012641 | 0.005958
-0.44 | 0.00018053 | 0.0012327 | 0.005833
-0.43 | 0.00018168 | 0.0012141 | 0.005762
-0.42 | 0.00018619 | 0.0012079 | 0.005692
-0.41 | 0.00019665 | 0.0012279 | 0.005727
-0.4 | 0.00021555 | 0.0012676 | 0.005862
-0.39 | 0.00024422 | 0.0013571 | 0.006107
-0.38 | 0.00028639 | 0.0014833 | 0.006539
-0.37 | 0.00034802 | 0.0016762 | 0.007248
-0.36 | 0.00043571 | 0.0019627 | 0.008256
-0.35 | 0.00056097 | 0.0023765 | 0.009728
-0.34 | 0.0007818 | 0.0029646 | 0.011924
-0.33 | 0.0010381 | 0.0037799 | 0.015053
-0.32 | 0.0013897 | 0.004943 | 0.019357
-0.31 | 0.0018883 | 0.006709 | 0.025494
-0.3 | 0.002572 | 0.00898 | 0.03427
-0.29 | 0.0035255 | 0.012089 | 0.04629
-0.28 | 0.0048159 | 0.016415 | 0.06326
-0.27 | 0.006911 | 0.022447 | 0.08642
-0.26 | 0.009452 | 0.030779 | 0.11823
-0.25 | 0.012943 | 0.042087 | 0.16203
-0.24 | 0.01763 | 0.05794 | 0.22173
-0.23 | 0.024242 | 0.07916 | 0.30096
-0.22 | 0.033076 | 0.10859 | 0.41312
-0.21 | 0.045279 | 0.14735 | 0.56131
-0.2 | 0.06299 | 0.20067 | 0.7582
-0.19 | 0.0857 | 0.27241 | 1.0242
-0.18 | 0.11684 | 0.36953 | 1.3805
-0.17 | 0.15887 | 0.49834 | 1.8477
-0.16 | 0.21337 | 0.6718 | 2.4527
-0.15 | 0.28891 | 0.8986 | 3.2226
-0.14 | 0.38956 | 1.1976 | 4.2204
-0.13 | 0.52319 | 1.5929 | 5.486
-0.12 | 0.7014 | 2.1026 | 7.059
-0.11 | 0.9357 | 2.7574 | 8.922
-0.1 | 1.2424 | 3.602 | 11.213
-0.09 | 1.6455 | 4.6751 | 13.923
-0.08 | 2.1581 | 5.983 | 17.076
-0.07 | 2.8114 | 7.621 | 20.669
-0.06 | 3.6264 | 9.589 | 24.762
-0.05 | 4.6401 | 11.933 | 29.367
-0.04 | 5.864 | 14.778 | 34.412
-0.03 | 7.377 | 17.985 | 39.996
-0.02 | 9.17 | 21.697 | 45.98
-0.01 | 11.308 | 26.022 | 52.385
0 | 13.744 | 30.671 | 59.53
0.01 | 16.514 | 35.958 | 66.87
0.02 | 19.592 | 41.588 | 74.52
0.03 | 23.061 | 47.785 | 82.67
0.04 | 26.746 | 54.272 | 91.12
0.05 | 30.785 | 61.37 | 99.91
0.06 | 35.031 | 68.66 | 109.01
0.07 | 39.487 | 76.64 | 118.35
0.08 | 44.133 | 84.71 | 128.11
0.09 | 48.846 | 93.16 | 137.95
0.1 | 53.653 | 101.94 | 147.95
0.11 | 58.39 | 110.82 | 158.31
0.12 | 63.29 | 120.19 | 168.78
0.13 | 68.06 | 129.7 | 179.4
0.14 | 72.81 | 139.4 | 190.1
0.15 | 77.46 | 149.09 | 200.97
0.16 | 82.1 | 159.22 | 211.96
0.17 | 86.41 | 169.32 | 223.06
0.18 | 90.48 | 179.62 | 234.17
0.19 | 94.46 | 190 | 245.46
0.2 | 98.33 | 200.4 | 256.74
0.21 | 102.12 | 211.1 | 268.1
0.22 | 105.67 | 221.71 | 279.6
0.23 | 108.85 | 232.38 | 290.97
0.24 | 111.88 | 243.22 | 302.4
0.25 | 114.83 | 253.87 | 314.03
0.26 | 117.57 | 264.66 | 325.27
0.27 | 120.24 | 275.4 | 336.78
0.28 | 122.8 | 286.17 | 348.13
0.29 | 124.95 | 296.75 | 359.48
0.3 | 127.22 | 307.53 | 370.87
0.31 | 129.02 | 318.19 | 382.23
0.32 | 130.9 | 328.73 | 393.45
0.33 | 132.86 | 339.3 | 404.67
0.34 | 134.57 | 349.51 | 415.67
0.35 | 136.15 | 359.89 | 426.52
0.36 | 137.39 | 370.19 | 437.53
0.37 | 138.87 | 380.34 | 448.54
0.38 | 140.32 | 390.5 | 459.21
0.39 | 141.68 | 400.15 | 469.95
0.4 | 142.64 | 409.92 | 480.24
0.41 | 143.59 | 419.48 | 490.76
0.42 | 144.72 | 428.98 | 501.05
0.43 | 145.75 | 438.2 | 511.06
0.44 | 146.85 | 447.22 | 521.06
0.45 | 147.33 | 456.03 | 530.81
0.46 | 148.13 | 464.71 | 540.61
0.47 | 149.2 | 473.14 | 550.01
0.48 | 149.85 | 481.27 | 559.24
0.49 | 150.6 | 489.18 | 568.23
0.5 | 151.12 | 496.92 | 577

## Tranconductance (mS-mm)
VGS (V) | VDS = 0.100 V | VDS = 0.500 V | VDS = 0.900 V
-0.75 | -0.00433 | -0.01971 | -0.0571
-0.74 | -0.004105 | -0.018085 | -0.05105
-0.73 | -0.003805 | -0.016865 | -0.0528
-0.72 | -0.003585 | -0.01725 | -0.05175
-0.71 | -0.003285 | -0.01575 | -0.04665
-0.7 | -0.00326 | -0.013485 | -0.0457
-0.69 | -0.003475 | -0.01355 | -0.04615
-0.68 | -0.003015 | -0.013145 | -0.04925
-0.67 | -0.00281 | -0.010795 | -0.04295
-0.66 | -0.0025305 | -0.011795 | -0.0376
-0.65 | -0.0022275 | -0.0133 | -0.0405
-0.64 | -0.0025215 | -0.01187 | -0.03805
-0.63 | -0.0024695 | -0.0109 | -0.03435
-0.62 | -0.0022605 | -0.00988 | -0.03905
-0.61 | -0.002163 | -0.0101 | -0.03665
-0.6 | -0.0021285 | -0.009935 | -0.03595
-0.59 | -0.001943 | -0.00991 | -0.03405
-0.58 | -0.0017145 | -0.009475 | -0.02845
-0.57 | -0.0017095 | -0.007935 | -0.03205
-0.56 | -0.0018135 | -0.00802 | -0.0314
-0.55 | -0.001648 | -0.00743 | -0.02875
-0.54 | -0.001372 | -0.007065 | -0.02845
-0.53 | -0.001244 | -0.007585 | -0.0269
-0.52 | -0.001329 | -0.006995 | -0.0269
-0.51 | -0.0011895 | -0.00682 | -0.02605
-0.5 | -0.0010745 | -0.006705 | -0.0248
-0.49 | -0.001031 | -0.00549 | -0.0208
-0.48 | -0.0008895 | -0.004985 | -0.0203
-0.47 | -0.000748 | -0.004785 | -0.01925
-0.46 | -0.0005445 | -0.003685 | -0.0158
-0.45 | -0.0003705 | -0.002875 | -0.0143
-0.44 | -8.25e-05 | -0.0025 | -0.0098
-0.43 | 0.000283 | -0.00124 | -0.00705
-0.42 | 0.0007485 | 0.00069 | -0.00175
-0.41 | 0.001468 | 0.002985 | 0.0085
-0.4 | 0.0023785 | 0.00646 | 0.019
-0.39 | 0.003542 | 0.010785 | 0.03385
-0.38 | 0.00519 | 0.015955 | 0.05705
-0.37 | 0.007466 | 0.02397 | 0.08585
-0.36 | 0.0106475 | 0.035015 | 0.124
-0.35 | 0.0173045 | 0.050095 | 0.1834
-0.34 | 0.0238565 | 0.07017 | 0.26625
-0.33 | 0.030395 | 0.09892 | 0.37165
-0.32 | 0.04251 | 0.146455 | 0.52205
-0.31 | 0.059115 | 0.20185 | 0.74565
-0.3 | 0.08186 | 0.269 | 1.0398
-0.29 | 0.112195 | 0.37175 | 1.4495
-0.28 | 0.169275 | 0.5179 | 2.0065
-0.27 | 0.231805 | 0.7182 | 2.7485
-0.26 | 0.3016 | 0.982 | 3.7805
-0.25 | 0.4089 | 1.35805 | 5.175
-0.24 | 0.56495 | 1.85365 | 6.9465
-0.23 | 0.7723 | 2.5325 | 9.5695
-0.22 | 1.05185 | 3.4095 | 13.0175
-0.21 | 1.4957 | 4.604 | 17.254
-0.2 | 2.02105 | 6.253 | 23.1445
-0.19 | 2.6925 | 8.443 | 31.115
-0.18 | 3.6585 | 11.2965 | 41.175
-0.17 | 4.8265 | 15.1135 | 53.61
-0.16 | 6.502 | 20.013 | 68.745
-0.15 | 8.8095 | 26.29 | 88.385
-0.14 | 11.714 | 34.715 | 113.17
-0.13 | 15.592 | 45.25 | 141.93
-0.12 | 20.6255 | 58.225 | 171.8
-0.11 | 27.05 | 74.97 | 207.7
-0.1 | 35.49 | 95.885 | 250.05
-0.09 | 45.785 | 119.05 | 293.15
-0.08 | 58.295 | 147.295 | 337.3
-0.07 | 73.415 | 180.3 | 384.3
-0.06 | 91.435 | 215.6 | 434.9
-0.05 | 111.88 | 259.45 | 482.5
-0.04 | 136.845 | 302.6 | 531.45
-0.03 | 165.3 | 345.95 | 578.4
-0.02 | 196.55 | 401.85 | 619.45
-0.01 | 228.7 | 448.7 | 677.5
0 | 260.3 | 496.8 | 724.25
0.01 | 292.4 | 545.85 | 749.5
0.02 | 327.35 | 591.35 | 790
0.03 | 357.7 | 634.2 | 830
0.04 | 386.2 | 679.25 | 862
0.05 | 414.25 | 719.4 | 894.5
0.06 | 435.1 | 763.5 | 922
0.07 | 455.1 | 802.5 | 955
0.08 | 467.95 | 826 | 980
0.09 | 476 | 861.5 | 992
0.1 | 477.2 | 883 | 1018
0.11 | 481.85 | 912.5 | 1041.5
0.12 | 483.5 | 944 | 1054.5
0.13 | 476 | 960.5 | 1066
0.14 | 470 | 969.5 | 1078.5
0.15 | 464.5 | 991 | 1093
0.16 | 447.5 | 1011.5 | 1104.5
0.17 | 419 | 1020 | 1110.5
0.18 | 402.5 | 1034 | 1120
0.19 | 392.5 | 1039 | 1128.5
0.2 | 383 | 1055 | 1132
0.21 | 367 | 1065.5 | 1143
0.22 | 336.5 | 1064 | 1143.5
0.23 | 310.5 | 1075.5 | 1140
0.24 | 299 | 1074.5 | 1153
0.25 | 284.5 | 1072 | 1143.5
0.26 | 270.5 | 1076.5 | 1137.5
0.27 | 261.5 | 1075.5 | 1143
0.28 | 235.5 | 1067.5 | 1135
0.29 | 221 | 1068 | 1137
0.3 | 203.5 | 1072 | 1137.5
0.31 | 184 | 1060 | 1129
0.32 | 192 | 1055.5 | 1122
0.33 | 183.5 | 1039 | 1111
0.34 | 164.5 | 1029.5 | 1092.5
0.35 | 141 | 1034 | 1093
0.36 | 136 | 1022.5 | 1101
0.37 | 146.5 | 1015.5 | 1084
0.38 | 140.5 | 990.5 | 1070.5
0.39 | 116 | 971 | 1051.5
0.4 | 95.5 | 966.5 | 1040.5
0.41 | 104 | 953 | 1040.5
0.42 | 108 | 936 | 1015
0.43 | 106.5 | 912 | 1000.5
0.44 | 79 | 891.5 | 987.5
0.45 | 64 | 874.5 | 977.5
0.46 | 93.5 | 855.5 | 960
0.47 | 86 | 828 | 931.5
0.48 | 70 | 802 | 911
0.49 | 63.5 | 782.5 | 888
0.5 | 52 | 774 | 877