## IDS-VDS Characteristic (mA-mm)
VGS (V) | VDS = 0.100 V | VDS = 0.500 V | VDS = 0.900 V
-0.75 | 0.0007814 | 0.0036369 | 0.012759
-0.74 | 0.0007481 | 0.0034845 | 0.012326
-0.73 | 0.0007112 | 0.0033363 | 0.011988
-0.72 | 0.000682 | 0.0032283 | 0.011576
-0.71 | 0.0006452 | 0.0031195 | 0.011177
-0.7 | 0.0006231 | 0.0029743 | 0.010831
-0.69 | 0.0005928 | 0.0028763 | 0.010516
-0.68 | 0.0005617 | 0.0027403 | 0.010206
-0.67 | 0.0005331 | 0.0026374 | 0.009845
-0.66 | 0.0005098 | 0.0025429 | 0.009527
-0.65 | 0.00048749 | 0.0024426 | 0.009203
-0.64 | 0.00046441 | 0.0023319 | 0.008916
-0.63 | 0.00044142 | 0.0022456 | 0.008628
-0.62 | 0.00041952 | 0.002161 | 0.008327
-0.61 | 0.00040471 | 0.0020973 | 0.008087
-0.6 | 0.00038107 | 0.0019992 | 0.007786
-0.59 | 0.00036346 | 0.0019422 | 0.007582
-0.58 | 0.00034528 | 0.001868 | 0.00731
-0.57 | 0.00032703 | 0.0018055 | 0.007044
-0.56 | 0.00031269 | 0.0017188 | 0.006839
-0.55 | 0.00029893 | 0.001654 | 0.006602
-0.54 | 0.0002835 | 0.0015923 | 0.006369
-0.53 | 0.00026976 | 0.0015291 | 0.006148
-0.52 | 0.00025616 | 0.0014635 | 0.005982
-0.51 | 0.0002435 | 0.0014165 | 0.005771
-0.5 | 0.00023411 | 0.0013676 | 0.005576
-0.49 | 0.00022275 | 0.0013123 | 0.005433
-0.48 | 0.00021464 | 0.0012645 | 0.00528
-0.47 | 0.000207 | 0.0012298 | 0.005139
-0.46 | 0.00020189 | 0.0011982 | 0.005003
-0.45 | 0.00019689 | 0.0011819 | 0.0049326
-0.44 | 0.00019682 | 0.0011738 | 0.0049147
-0.43 | 0.00020009 | 0.0011656 | 0.0048759
-0.42 | 0.00020791 | 0.0011871 | 0.0049549
-0.41 | 0.00022249 | 0.0012205 | 0.0050688
-0.4 | 0.00024439 | 0.0012895 | 0.0053352
-0.39 | 0.00028052 | 0.0014122 | 0.005809
-0.38 | 0.00033443 | 0.001586 | 0.006414
-0.37 | 0.00040946 | 0.0018457 | 0.007373
-0.36 | 0.00051455 | 0.0022088 | 0.008763
-0.35 | 0.0007 | 0.002736 | 0.010752
-0.34 | 0.0009234 | 0.0034677 | 0.013516
-0.33 | 0.0012224 | 0.0044791 | 0.017447
-0.32 | 0.0016454 | 0.006045 | 0.023063
-0.31 | 0.0022228 | 0.008015 | 0.03081
-0.3 | 0.0030222 | 0.010808 | 0.041589
-0.29 | 0.0041272 | 0.014572 | 0.056589
-0.28 | 0.0056211 | 0.019829 | 0.07707
-0.27 | 0.008065 | 0.027068 | 0.10513
-0.26 | 0.010988 | 0.037075 | 0.14438
-0.25 | 0.014971 | 0.050601 | 0.19688
-0.24 | 0.020388 | 0.07014 | 0.26849
-0.23 | 0.027905 | 0.09506 | 0.36405
-0.22 | 0.038084 | 0.12953 | 0.494
-0.21 | 0.051819 | 0.17574 | 0.67
-0.2 | 0.07213 | 0.23785 | 0.9072
-0.19 | 0.09779 | 0.32108 | 1.215
-0.18 | 0.13245 | 0.43381 | 1.6289
-0.17 | 0.17887 | 0.584 | 2.169
-0.16 | 0.24013 | 0.7845 | 2.8453
-0.15 | 0.32416 | 1.0418 | 3.7349
-0.14 | 0.43537 | 1.3839 | 4.8496
-0.13 | 0.5829 | 1.8316 | 6.289
-0.12 | 0.7766 | 2.4031 | 7.956
-0.11 | 1.0318 | 3.13 | 10.053
-0.1 | 1.3641 | 4.0559 | 12.535
-0.09 | 1.7976 | 5.2314 | 15.456
-0.08 | 2.3477 | 6.687 | 18.781
-0.07 | 3.0389 | 8.472 | 22.624
-0.06 | 3.908 | 10.539 | 26.948
-0.05 | 4.9864 | 13.112 | 31.791
-0.04 | 6.276 | 16.079 | 37.142
-0.03 | 7.852 | 19.489 | 42.787
-0.02 | 9.721 | 23.416 | 49.044
-0.01 | 11.917 | 27.839 | 55.741
0 | 14.464 | 32.775 | 62.99
0.01 | 17.286 | 38.17 | 70.53
0.02 | 20.421 | 43.981 | 78.4
0.03 | 23.966 | 50.283 | 86.65
0.04 | 27.712 | 57.05 | 95.29
0.05 | 31.791 | 64.28 | 104.19
0.06 | 36.075 | 71.63 | 113.4
0.07 | 40.591 | 79.72 | 123.02
0.08 | 45.27 | 87.97 | 132.66
0.09 | 50.008 | 96.39 | 142.66
0.1 | 54.839 | 105.33 | 152.82
0.11 | 59.56 | 114.33 | 163.15
0.12 | 64.47 | 123.75 | 173.87
0.13 | 69.27 | 133.38 | 184.37
0.14 | 73.98 | 143.06 | 195.23
0.15 | 78.69 | 152.82 | 206.15
0.16 | 83.22 | 162.94 | 217.29
0.17 | 87.49 | 173.28 | 228.33
0.18 | 91.6 | 183.54 | 239.52
0.19 | 95.67 | 194 | 250.77
0.2 | 99.55 | 204.34 | 262.17
0.21 | 103.21 | 215.13 | 273.63
0.22 | 106.67 | 225.71 | 284.87
0.23 | 109.85 | 236.46 | 296.34
0.24 | 112.84 | 247.2 | 307.86
0.25 | 115.94 | 257.88 | 319.33
0.26 | 118.61 | 268.7 | 330.9
0.27 | 121.22 | 279.46 | 342.11
0.28 | 123.66 | 290.12 | 353.53
0.29 | 125.79 | 300.74 | 364.87
0.3 | 127.98 | 311.54 | 376.34
0.31 | 129.94 | 322.16 | 387.57
0.32 | 131.8 | 332.71 | 398.75
0.33 | 133.72 | 343.3 | 409.98
0.34 | 135.36 | 353.46 | 420.99
0.35 | 136.76 | 363.9 | 432.04
0.36 | 138.32 | 374.12 | 442.8
0.37 | 139.75 | 384.28 | 453.74
0.38 | 140.98 | 394.25 | 464.46
0.39 | 142.32 | 403.97 | 474.97
0.4 | 143.27 | 413.68 | 485.48
0.41 | 144.36 | 423.19 | 495.61
0.42 | 145.54 | 432.64 | 505.95
0.43 | 146.21 | 441.75 | 516
0.44 | 147.23 | 450.75 | 525.86
0.45 | 148.01 | 459.46 | 535.55
0.46 | 148.97 | 468.15 | 545.16
0.47 | 149.67 | 476.51 | 554.57
0.48 | 150.35 | 484.54 | 563.76
0.49 | 151.12 | 492.38 | 572.5
0.5 | 151.92 | 500.02 | 581.4

## Tranconductance (mS-mm)
VGS (V) | VDS = 0.100 V | VDS = 0.500 V | VDS = 0.900 V
-0.75 | -0.00333 | -0.01524 | -0.0433
-0.74 | -0.00351 | -0.01503 | -0.03855
-0.73 | -0.003305 | -0.01281 | -0.0375
-0.72 | -0.0033 | -0.01084 | -0.04055
-0.71 | -0.002945 | -0.0127 | -0.03725
-0.7 | -0.00262 | -0.01216 | -0.03305
-0.69 | -0.00307 | -0.0117 | -0.03125
-0.68 | -0.002985 | -0.011945 | -0.03355
-0.67 | -0.002595 | -0.00987 | -0.03395
-0.66 | -0.0022805 | -0.00974 | -0.0321
-0.65 | -0.0022695 | -0.01055 | -0.03055
-0.64 | -0.0023035 | -0.00985 | -0.02875
-0.63 | -0.0022445 | -0.008545 | -0.02945
-0.62 | -0.0018355 | -0.007415 | -0.02705
-0.61 | -0.0019225 | -0.00809 | -0.02705
-0.6 | -0.0020625 | -0.007755 | -0.02525
-0.59 | -0.0017895 | -0.00656 | -0.0238
-0.58 | -0.0018215 | -0.006835 | -0.0269
-0.57 | -0.0016295 | -0.00746 | -0.02355
-0.56 | -0.001405 | -0.007575 | -0.0221
-0.55 | -0.0014595 | -0.006325 | -0.0235
-0.54 | -0.0014585 | -0.006245 | -0.0227
-0.53 | -0.001367 | -0.00644 | -0.01935
-0.52 | -0.001313 | -0.00563 | -0.01885
-0.51 | -0.0011025 | -0.004795 | -0.0203
-0.5 | -0.0010375 | -0.00521 | -0.0169
-0.49 | -0.0009735 | -0.005155 | -0.0148
-0.48 | -0.0007875 | -0.004125 | -0.0147
-0.47 | -0.0006375 | -0.003315 | -0.01385
-0.46 | -0.0005055 | -0.002395 | -0.01032
-0.45 | -0.0002535 | -0.00122 | -0.004415
-0.44 | 0.00016 | -0.000815 | -0.002835
-0.43 | 0.0005545 | 0.000665 | 0.00201
-0.42 | 0.00112 | 0.002745 | 0.009645
-0.41 | 0.001824 | 0.00512 | 0.019015
-0.4 | 0.0029015 | 0.009585 | 0.03701
-0.39 | 0.004502 | 0.014825 | 0.05394
-0.38 | 0.006447 | 0.021675 | 0.0782
-0.37 | 0.009006 | 0.03114 | 0.11745
-0.36 | 0.014527 | 0.044515 | 0.16895
-0.35 | 0.0204425 | 0.062945 | 0.23765
-0.34 | 0.02612 | 0.087155 | 0.33475
-0.33 | 0.0361 | 0.128865 | 0.47735
-0.32 | 0.05002 | 0.176795 | 0.66815
-0.31 | 0.06884 | 0.23815 | 0.9263
-0.3 | 0.09522 | 0.32785 | 1.28895
-0.29 | 0.129945 | 0.45105 | 1.77405
-0.28 | 0.19689 | 0.6248 | 2.42705
-0.27 | 0.268345 | 0.8623 | 3.3655
-0.26 | 0.3453 | 1.17665 | 4.5875
-0.25 | 0.47 | 1.65325 | 6.2055
-0.24 | 0.6467 | 2.22295 | 8.3585
-0.23 | 0.8848 | 2.9695 | 11.2755
-0.22 | 1.1957 | 4.034 | 15.2975
-0.21 | 1.7023 | 5.416 | 20.66
-0.2 | 2.29855 | 7.267 | 27.25
-0.19 | 3.016 | 9.798 | 36.085
-0.18 | 4.054 | 13.146 | 47.7
-0.17 | 5.384 | 17.5345 | 60.82
-0.16 | 7.2645 | 22.89 | 78.295
-0.15 | 9.762 | 29.97 | 100.215
-0.14 | 12.937 | 39.49 | 127.705
-0.13 | 17.0615 | 50.96 | 155.32
-0.12 | 22.445 | 64.92 | 188.2
-0.11 | 29.375 | 82.64 | 228.95
-0.1 | 38.29 | 105.07 | 270.15
-0.09 | 49.18 | 131.555 | 312.3
-0.08 | 62.065 | 162.03 | 358.4
-0.07 | 78.015 | 192.6 | 408.35
-0.06 | 97.375 | 232 | 458.35
-0.05 | 118.4 | 277 | 509.7
-0.04 | 143.28 | 318.85 | 549.8
-0.03 | 172.25 | 366.85 | 595.1
-0.02 | 203.25 | 417.5 | 647.7
-0.01 | 237.15 | 467.95 | 697.3
0 | 268.45 | 516.55 | 739.45
0.01 | 297.85 | 560.3 | 770.5
0.02 | 334 | 605.65 | 806
0.03 | 364.55 | 653.45 | 844.5
0.04 | 391.25 | 699.85 | 877
0.05 | 418.15 | 729 | 905.5
0.06 | 440 | 772 | 941.5
0.07 | 459.75 | 817 | 963
0.08 | 470.85 | 833.5 | 982
0.09 | 478.45 | 868 | 1008
0.1 | 477.6 | 897 | 1024.5
0.11 | 481.55 | 921 | 1052.5
0.12 | 485.5 | 952.5 | 1061
0.13 | 475.5 | 965.5 | 1068
0.14 | 471 | 972 | 1089
0.15 | 462 | 994 | 1103
0.16 | 440 | 1023 | 1109
0.17 | 419 | 1030 | 1111.5
0.18 | 409 | 1036 | 1122
0.19 | 397.5 | 1040 | 1132.5
0.2 | 377 | 1056.5 | 1143
0.21 | 356 | 1068.5 | 1135
0.22 | 332 | 1066.5 | 1135.5
0.23 | 308.5 | 1074.5 | 1149.5
0.24 | 304.5 | 1071 | 1149.5
0.25 | 288.5 | 1075 | 1152
0.26 | 264 | 1079 | 1139
0.27 | 252.5 | 1071 | 1131.5
0.28 | 228.5 | 1064 | 1138
0.29 | 216 | 1071 | 1140.5
0.3 | 207.5 | 1071 | 1135
0.31 | 191 | 1058.5 | 1120.5
0.32 | 189 | 1057 | 1120.5
0.33 | 178 | 1037.5 | 1112
0.34 | 152 | 1030 | 1103
0.35 | 148 | 1033 | 1090.5
0.36 | 149.5 | 1019 | 1085
0.37 | 133 | 1006.5 | 1083
0.38 | 128.5 | 984.5 | 1061.5
0.39 | 114.5 | 971.5 | 1051
0.4 | 102 | 961 | 1032
0.41 | 113.5 | 948 | 1023.5
0.42 | 92.5 | 928 | 1019.5
0.43 | 84.5 | 905.5 | 995.5
0.44 | 90 | 885.5 | 977.5
0.45 | 87 | 870 | 965
0.46 | 83 | 852.5 | 951
0.47 | 69 | 819.5 | 930
0.48 | 72.5 | 793.5 | 896.5
0.49 | 78.5 | 774 | 882
0.5 | 80 | 764 | 890