## IDS-VDS Characteristic (mA-mm)
VGS (V) | VDS = 0.100 V | VDS = 0.500 V | VDS = 0.900 V
-0.75 | 0.0007777 | 0.0041398 | 0.016095
-0.74 | 0.0007485 | 0.0039727 | 0.015544
-0.73 | 0.0007115 | 0.0038244 | 0.015045
-0.72 | 0.0006716 | 0.0036798 | 0.014487
-0.71 | 0.0006378 | 0.0035103 | 0.013948
-0.7 | 0.0006025 | 0.0033873 | 0.013435
-0.69 | 0.0005741 | 0.0032313 | 0.013078
-0.68 | 0.0005456 | 0.0031171 | 0.012657
-0.67 | 0.0005188 | 0.0029703 | 0.012159
-0.66 | 0.00049168 | 0.0028321 | 0.01176
-0.65 | 0.00046774 | 0.0027256 | 0.011323
-0.64 | 0.00044522 | 0.0026045 | 0.010958
-0.63 | 0.00042046 | 0.0025016 | 0.010575
-0.62 | 0.00039793 | 0.0024087 | 0.010255
-0.61 | 0.00037849 | 0.002317 | 0.009867
-0.6 | 0.00035753 | 0.0022073 | 0.009582
-0.59 | 0.00034062 | 0.0021013 | 0.009163
-0.58 | 0.00032612 | 0.0020244 | 0.008869
-0.57 | 0.00030605 | 0.0019495 | 0.008538
-0.56 | 0.00029352 | 0.0018507 | 0.008267
-0.55 | 0.00027534 | 0.0017666 | 0.007921
-0.54 | 0.0002628 | 0.001709 | 0.007629
-0.53 | 0.00024884 | 0.001625 | 0.007435
-0.52 | 0.00023649 | 0.0015686 | 0.00712
-0.51 | 0.0002241 | 0.0014948 | 0.006902
-0.5 | 0.00021261 | 0.0014258 | 0.006629
-0.49 | 0.00020298 | 0.001362 | 0.006461
-0.48 | 0.00019473 | 0.0013218 | 0.006238
-0.47 | 0.00018702 | 0.0012773 | 0.006008
-0.46 | 0.00018019 | 0.0012415 | 0.005827
-0.45 | 0.0001774 | 0.0012029 | 0.00571
-0.44 | 0.0001734 | 0.0011798 | 0.005593
-0.43 | 0.00017602 | 0.0011606 | 0.005488
-0.42 | 0.00018237 | 0.0011673 | 0.005468
-0.41 | 0.00019454 | 0.0011844 | 0.005517
-0.4 | 0.00021446 | 0.001242 | 0.005673
-0.39 | 0.00024579 | 0.0013285 | 0.005989
-0.38 | 0.00029089 | 0.0014602 | 0.006443
-0.37 | 0.00035742 | 0.0016691 | 0.007147
-0.36 | 0.0004513 | 0.0019746 | 0.008237
-0.35 | 0.000596 | 0.0024003 | 0.009789
-0.34 | 0.000784 | 0.0030184 | 0.012112
-0.33 | 0.0010481 | 0.0038857 | 0.015347
-0.32 | 0.0014111 | 0.0050847 | 0.019969
-0.31 | 0.0019221 | 0.006944 | 0.026341
-0.3 | 0.0026272 | 0.009309 | 0.035475
-0.29 | 0.0036014 | 0.012614 | 0.047994
-0.28 | 0.0049483 | 0.017084 | 0.06565
-0.27 | 0.007213 | 0.023434 | 0.08975
-0.26 | 0.00986 | 0.032104 | 0.123
-0.25 | 0.013488 | 0.043923 | 0.16826
-0.24 | 0.018477 | 0.06109 | 0.23099
-0.23 | 0.025302 | 0.08346 | 0.31488
-0.22 | 0.034704 | 0.11346 | 0.42944
-0.21 | 0.047348 | 0.15528 | 0.584
-0.2 | 0.0662 | 0.20901 | 0.7929
-0.19 | 0.08977 | 0.28439 | 1.0685
-0.18 | 0.12235 | 0.38543 | 1.442
-0.17 | 0.16559 | 0.51909 | 1.9284
-0.16 | 0.22348 | 0.7001 | 2.5507
-0.15 | 0.30202 | 0.9357 | 3.3633
-0.14 | 0.40678 | 1.2522 | 4.4085
-0.13 | 0.54503 | 1.6537 | 5.6711
-0.12 | 0.7312 | 2.1859 | 7.309
-0.11 | 0.9759 | 2.8667 | 9.28
-0.1 | 1.2914 | 3.7353 | 11.633
-0.09 | 1.7105 | 4.829 | 14.424
-0.08 | 2.2378 | 6.196 | 17.679
-0.07 | 2.9161 | 7.87 | 21.362
-0.06 | 3.7578 | 9.921 | 25.565
-0.05 | 4.8108 | 12.378 | 30.354
-0.04 | 6.075 | 15.195 | 35.405
-0.03 | 7.613 | 18.542 | 41.182
-0.02 | 9.472 | 22.353 | 47.3
-0.01 | 11.648 | 26.724 | 53.923
0 | 14.148 | 31.574 | 61.15
0.01 | 16.971 | 36.906 | 68.76
0.02 | 20.149 | 42.731 | 76.52
0.03 | 23.656 | 49.125 | 84.91
0.04 | 27.458 | 55.925 | 93.64
0.05 | 31.589 | 62.99 | 102.58
0.06 | 35.879 | 70.67 | 111.81
0.07 | 40.467 | 78.5 | 121.52
0.08 | 45.132 | 86.89 | 131.28
0.09 | 49.924 | 95.51 | 141.38
0.1 | 54.816 | 104.43 | 151.72
0.11 | 59.6 | 113.64 | 162.03
0.12 | 64.59 | 123.07 | 172.92
0.13 | 69.48 | 132.8 | 183.7
0.14 | 74.33 | 142.6 | 194.62
0.15 | 79.08 | 152.68 | 205.79
0.16 | 83.62 | 162.85 | 216.93
0.17 | 87.94 | 173.24 | 228.27
0.18 | 92.18 | 183.72 | 239.71
0.19 | 96.23 | 194.33 | 251.01
0.2 | 100.24 | 205.06 | 262.47
0.21 | 104.08 | 215.69 | 274.19
0.22 | 107.57 | 226.62 | 285.77
0.23 | 110.69 | 237.45 | 297.4
0.24 | 113.82 | 248.3 | 309.02
0.25 | 116.86 | 259.39 | 320.6
0.26 | 119.79 | 270.24 | 332.2
0.27 | 122.64 | 281.14 | 343.85
0.28 | 124.98 | 292.04 | 355.4
0.29 | 127.15 | 302.89 | 366.99
0.3 | 129.23 | 313.73 | 378.43
0.31 | 131.2 | 324.55 | 389.99
0.32 | 133.37 | 335.25 | 401.24
0.33 | 135.36 | 345.91 | 412.56
0.34 | 136.77 | 356.58 | 423.76
0.35 | 138.25 | 366.87 | 434.85
0.36 | 139.99 | 377.29 | 445.9
0.37 | 141.62 | 387.61 | 456.85
0.38 | 142.85 | 397.64 | 467.67
0.39 | 143.82 | 407.64 | 478.26
0.4 | 144.94 | 417.34 | 488.79
0.41 | 146.53 | 426.98 | 499.24
0.42 | 147.46 | 436.6 | 509.55
0.43 | 148.23 | 445.83 | 519.76
0.44 | 149.05 | 454.83 | 529.59
0.45 | 149.89 | 463.72 | 539.39
0.46 | 151.26 | 472.44 | 549.09
0.47 | 151.86 | 480.83 | 558.48
0.48 | 152.3 | 489 | 567.68
0.49 | 153.02 | 496.86 | 576.6
0.5 | 154.23 | 504.6 | 585.4

## Tranconductance (mS-mm)
VGS (V) | VDS = 0.100 V | VDS = 0.500 V | VDS = 0.900 V
-0.75 | -0.00292 | -0.01671 | -0.0551
-0.74 | -0.00331 | -0.01577 | -0.0525
-0.73 | -0.003845 | -0.014645 | -0.05285
-0.72 | -0.003685 | -0.015705 | -0.05485
-0.71 | -0.003455 | -0.014625 | -0.0526
-0.7 | -0.003185 | -0.01395 | -0.0435
-0.69 | -0.002845 | -0.01351 | -0.0389
-0.68 | -0.002765 | -0.01305 | -0.04595
-0.67 | -0.002696 | -0.01425 | -0.04485
-0.66 | -0.002553 | -0.012235 | -0.0418
-0.65 | -0.002323 | -0.01138 | -0.0401
-0.64 | -0.002364 | -0.0112 | -0.0374
-0.63 | -0.0023645 | -0.00979 | -0.03515
-0.62 | -0.0020985 | -0.00923 | -0.0354
-0.61 | -0.00202 | -0.01007 | -0.03365
-0.6 | -0.0018935 | -0.010785 | -0.0352
-0.59 | -0.0015705 | -0.009145 | -0.03565
-0.58 | -0.0017285 | -0.00759 | -0.03125
-0.57 | -0.00163 | -0.008685 | -0.0301
-0.56 | -0.0015355 | -0.009145 | -0.03085
-0.55 | -0.001536 | -0.007085 | -0.0319
-0.54 | -0.001325 | -0.00708 | -0.0243
-0.53 | -0.0013155 | -0.00702 | -0.02545
-0.52 | -0.001237 | -0.00651 | -0.02665
-0.51 | -0.001194 | -0.00714 | -0.02455
-0.5 | -0.001056 | -0.00664 | -0.02205
-0.49 | -0.000894 | -0.0052 | -0.01955
-0.48 | -0.000798 | -0.004235 | -0.02265
-0.47 | -0.000727 | -0.004015 | -0.02055
-0.46 | -0.000481 | -0.00372 | -0.0149
-0.45 | -0.0003395 | -0.003085 | -0.0117
-0.44 | -6.9e-05 | -0.002115 | -0.0111
-0.43 | 0.0004485 | -0.000625 | -0.00625
-0.42 | 0.000926 | 0.00119 | 0.00145
-0.41 | 0.0016045 | 0.003735 | 0.01025
-0.4 | 0.0025625 | 0.007205 | 0.0236
-0.39 | 0.0038215 | 0.01091 | 0.0385
-0.38 | 0.0055815 | 0.01703 | 0.0579
-0.37 | 0.0080205 | 0.02572 | 0.0897
-0.36 | 0.011929 | 0.03656 | 0.1321
-0.35 | 0.016635 | 0.05219 | 0.19375
-0.34 | 0.022605 | 0.07427 | 0.2779
-0.33 | 0.031355 | 0.103315 | 0.39285
-0.32 | 0.0437 | 0.152915 | 0.5497
-0.31 | 0.060805 | 0.211215 | 0.7753
-0.3 | 0.083965 | 0.2835 | 1.08265
-0.29 | 0.116055 | 0.38875 | 1.50875
-0.28 | 0.18058 | 0.541 | 2.0878
-0.27 | 0.245585 | 0.751 | 2.8675
-0.26 | 0.31375 | 1.02445 | 3.9255
-0.25 | 0.43085 | 1.4493 | 5.3995
-0.24 | 0.5907 | 1.97685 | 7.331
-0.23 | 0.81135 | 2.6185 | 9.9225
-0.22 | 1.1023 | 3.591 | 13.456
-0.21 | 1.5748 | 4.7775 | 18.173
-0.2 | 2.1211 | 6.4555 | 24.225
-0.19 | 2.8075 | 8.821 | 32.455
-0.18 | 3.791 | 11.735 | 42.995
-0.17 | 5.0565 | 15.7335 | 55.435
-0.16 | 6.8215 | 20.8305 | 71.745
-0.15 | 9.165 | 27.605 | 92.89
-0.14 | 12.1505 | 35.9 | 115.39
-0.13 | 16.221 | 46.685 | 145.025
-0.12 | 21.5435 | 60.65 | 180.445
-0.11 | 28.01 | 77.47 | 216.2
-0.1 | 36.73 | 98.115 | 257.2
-0.09 | 47.32 | 123.035 | 302.3
-0.08 | 60.28 | 152.05 | 346.9
-0.07 | 76 | 186.25 | 394.3
-0.06 | 94.735 | 225.4 | 449.6
-0.05 | 115.86 | 263.7 | 492
-0.04 | 140.11 | 308.2 | 541.4
-0.03 | 169.85 | 357.9 | 594.75
-0.02 | 201.75 | 409.1 | 637.05
-0.01 | 233.8 | 461.05 | 692.5
0 | 266.15 | 509.1 | 741.85
0.01 | 300.05 | 557.85 | 768.5
0.02 | 334.25 | 610.95 | 807.5
0.03 | 365.45 | 659.7 | 856
0.04 | 396.65 | 693.25 | 883.5
0.05 | 421.05 | 737.25 | 908.5
0.06 | 443.9 | 775.5 | 947
0.07 | 462.65 | 811 | 973.5
0.08 | 472.85 | 850.5 | 993
0.09 | 484.2 | 877 | 1022
0.1 | 483.8 | 906.5 | 1032.5
0.11 | 488.7 | 932 | 1060
0.12 | 494 | 958 | 1083.5
0.13 | 487 | 976.5 | 1085
0.14 | 480 | 994 | 1104.5
0.15 | 464.5 | 1012.5 | 1115.5
0.16 | 443 | 1028 | 1124
0.17 | 428 | 1043.5 | 1139
0.18 | 414.5 | 1054.5 | 1137
0.19 | 403 | 1067 | 1138
0.2 | 392.5 | 1068 | 1159
0.21 | 366.5 | 1078 | 1165
0.22 | 330.5 | 1088 | 1160.5
0.23 | 312.5 | 1084 | 1162.5
0.24 | 308.5 | 1097 | 1160
0.25 | 298.5 | 1097 | 1159
0.26 | 289 | 1087.5 | 1162.5
0.27 | 259.5 | 1090 | 1160
0.28 | 225.5 | 1087.5 | 1157
0.29 | 212.5 | 1084.5 | 1151.5
0.3 | 202.5 | 1083 | 1150
0.31 | 207 | 1076 | 1140.5
0.32 | 208 | 1068 | 1128.5
0.33 | 170 | 1066.5 | 1126
0.34 | 144.5 | 1048 | 1114.5
0.35 | 161 | 1035.5 | 1107
0.36 | 168.5 | 1037 | 1100
0.37 | 143 | 1017.5 | 1088.5
0.38 | 110 | 1001.5 | 1070.5
0.39 | 104.5 | 985 | 1056
0.4 | 135.5 | 967 | 1049
0.41 | 126 | 963 | 1038
0.42 | 85 | 942.5 | 1026
0.43 | 79.5 | 911.5 | 1002
0.44 | 83 | 894.5 | 981.5
0.45 | 110.5 | 880.5 | 975
0.46 | 98.5 | 855.5 | 954.5
0.47 | 52 | 828 | 929.5
0.48 | 58 | 801.5 | 906
0.49 | 96.5 | 780 | 886
0.5 | 121 | 774 | 880