## IDS-VDS Characteristic (mA-mm)
VGS (V) | VDS = 0.100 V | VDS = 0.500 V | VDS = 0.900 V
-0.75 | 0.0007757 | 0.0044158 | 0.017656
-0.74 | 0.00073 | 0.0042555 | 0.017048
-0.73 | 0.0006946 | 0.0040305 | 0.016559
-0.72 | 0.0006568 | 0.0038555 | 0.015897
-0.71 | 0.0006238 | 0.003681 | 0.015425
-0.7 | 0.0005977 | 0.0035347 | 0.014922
-0.69 | 0.0005593 | 0.0033856 | 0.014418
-0.68 | 0.0005284 | 0.0032268 | 0.013883
-0.67 | 0.0005057 | 0.0030885 | 0.013378
-0.66 | 0.0004763 | 0.0029691 | 0.012932
-0.65 | 0.00045389 | 0.0028383 | 0.0125
-0.64 | 0.00042782 | 0.0027264 | 0.011958
-0.63 | 0.00040402 | 0.0025959 | 0.011464
-0.62 | 0.00038395 | 0.0024657 | 0.011162
-0.61 | 0.00036397 | 0.002382 | 0.01076
-0.6 | 0.00034491 | 0.0022867 | 0.010317
-0.59 | 0.00032709 | 0.0021709 | 0.010007
-0.58 | 0.00030902 | 0.0020946 | 0.009668
-0.57 | 0.00029223 | 0.0019856 | 0.009353
-0.56 | 0.00027573 | 0.001899 | 0.009075
-0.55 | 0.00025995 | 0.0018073 | 0.008702
-0.54 | 0.0002464 | 0.0017313 | 0.008376
-0.53 | 0.00023416 | 0.001657 | 0.008048
-0.52 | 0.00022487 | 0.001579 | 0.007785
-0.51 | 0.00021354 | 0.0015159 | 0.007479
-0.5 | 0.00020074 | 0.001456 | 0.007252
-0.49 | 0.00019085 | 0.0013909 | 0.00691
-0.48 | 0.00018357 | 0.0013365 | 0.006716
-0.47 | 0.00017557 | 0.0013009 | 0.006502
-0.46 | 0.00017009 | 0.0012558 | 0.006303
-0.45 | 0.00016617 | 0.0012097 | 0.006105
-0.44 | 0.00016475 | 0.0011793 | 0.005976
-0.43 | 0.0001672 | 0.0011592 | 0.005874
-0.42 | 0.00017376 | 0.001163 | 0.005815
-0.41 | 0.00018638 | 0.0011888 | 0.005839
-0.4 | 0.00020576 | 0.0012308 | 0.005948
-0.39 | 0.00023613 | 0.0013198 | 0.006188
-0.38 | 0.00028042 | 0.0014537 | 0.006601
-0.37 | 0.00034481 | 0.0016546 | 0.007335
-0.36 | 0.00043787 | 0.0019492 | 0.008322
-0.35 | 0.00056588 | 0.0023756 | 0.009885
-0.34 | 0.0007949 | 0.002982 | 0.012114
-0.33 | 0.0010601 | 0.0038222 | 0.015231
-0.32 | 0.0014294 | 0.0050166 | 0.019683
-0.31 | 0.0019341 | 0.006846 | 0.026037
-0.3 | 0.0026547 | 0.009168 | 0.034883
-0.29 | 0.0036344 | 0.012393 | 0.047229
-0.28 | 0.0049893 | 0.016856 | 0.0644
-0.27 | 0.007131 | 0.023095 | 0.0879
-0.26 | 0.009772 | 0.031469 | 0.12063
-0.25 | 0.013377 | 0.043299 | 0.1641
-0.24 | 0.018342 | 0.06022 | 0.22538
-0.23 | 0.025132 | 0.08179 | 0.30835
-0.22 | 0.034366 | 0.11166 | 0.4204
-0.21 | 0.046895 | 0.15252 | 0.5712
-0.2 | 0.06531 | 0.20703 | 0.7741
-0.19 | 0.08911 | 0.28128 | 1.0473
-0.18 | 0.12115 | 0.38045 | 1.4078
-0.17 | 0.16414 | 0.51446 | 1.8817
-0.16 | 0.22224 | 0.6926 | 2.5019
-0.15 | 0.29997 | 0.9248 | 3.2864
-0.14 | 0.40456 | 1.2342 | 4.3266
-0.13 | 0.5424 | 1.6455 | 5.5753
-0.12 | 0.7269 | 2.1777 | 7.166
-0.11 | 0.9684 | 2.8391 | 9.112
-0.1 | 1.2857 | 3.7085 | 11.434
-0.09 | 1.6968 | 4.8038 | 14.155
-0.08 | 2.2318 | 6.175 | 17.389
-0.07 | 2.9022 | 7.812 | 21.061
-0.06 | 3.7402 | 9.853 | 25.242
-0.05 | 4.8047 | 12.283 | 29.929
-0.04 | 6.04 | 15.153 | 35.063
-0.03 | 7.614 | 18.482 | 40.693
-0.02 | 9.448 | 22.216 | 46.836
-0.01 | 11.605 | 26.624 | 53.481
0 | 14.105 | 31.468 | 60.67
0.01 | 16.945 | 36.815 | 68.07
0.02 | 20.095 | 42.624 | 75.96
0.03 | 23.63 | 48.918 | 84.29
0.04 | 27.469 | 55.671 | 93.04
0.05 | 31.484 | 62.85 | 101.99
0.06 | 35.85 | 70.41 | 111.1
0.07 | 40.381 | 78.4 | 120.88
0.08 | 45.08 | 86.78 | 130.73
0.09 | 49.896 | 95.21 | 140.76
0.1 | 54.794 | 104.22 | 151.08
0.11 | 59.56 | 113.48 | 161.48
0.12 | 64.6 | 123.02 | 172.28
0.13 | 69.5 | 132.61 | 183.14
0.14 | 74.29 | 142.46 | 194.13
0.15 | 78.98 | 152.52 | 205.15
0.16 | 83.58 | 162.79 | 216.46
0.17 | 87.98 | 173.18 | 227.78
0.18 | 92.26 | 183.56 | 239.21
0.19 | 96.41 | 194.21 | 250.64
0.2 | 100.34 | 204.86 | 262.01
0.21 | 104.17 | 215.76 | 273.87
0.22 | 107.63 | 226.62 | 285.49
0.23 | 110.88 | 237.3 | 297.08
0.24 | 114.09 | 248.35 | 308.84
0.25 | 117.11 | 259.46 | 320.48
0.26 | 120.11 | 270.34 | 332.11
0.27 | 122.64 | 281.31 | 343.78
0.28 | 125.1 | 292.1 | 355.39
0.29 | 127.37 | 303.1 | 366.8
0.3 | 129.71 | 314.04 | 378.57
0.31 | 131.82 | 324.87 | 390
0.32 | 133.81 | 335.51 | 401.4
0.33 | 135.56 | 346.22 | 412.71
0.34 | 137.23 | 356.81 | 423.86
0.35 | 139.01 | 367.29 | 435.05
0.36 | 140.58 | 377.69 | 446.18
0.37 | 141.87 | 387.95 | 457.19
0.38 | 143.26 | 398.13 | 468.11
0.39 | 144.35 | 408.11 | 478.67
0.4 | 145.76 | 417.91 | 489.26
0.41 | 146.86 | 427.68 | 499.72
0.42 | 147.89 | 437.09 | 510.18
0.43 | 148.84 | 446.49 | 520.32
0.44 | 149.8 | 455.61 | 530.24
0.45 | 150.85 | 464.47 | 540.06
0.46 | 151.62 | 473.26 | 549.81
0.47 | 152.38 | 481.65 | 559.22
0.48 | 153.12 | 489.86 | 568.42
0.49 | 154.11 | 497.88 | 577.3
0.5 | 154.73 | 505.57 | 586.2

## Tranconductance (mS-mm)
VGS (V) | VDS = 0.100 V | VDS = 0.500 V | VDS = 0.900 V
-0.75 | -0.00457 | -0.01603 | -0.0608
-0.74 | -0.004055 | -0.019265 | -0.05485
-0.73 | -0.00366 | -0.02 | -0.05755
-0.72 | -0.00354 | -0.017475 | -0.0567
-0.71 | -0.002955 | -0.01604 | -0.04875
-0.7 | -0.003225 | -0.01477 | -0.05035
-0.69 | -0.003465 | -0.015395 | -0.05195
-0.68 | -0.00268 | -0.014855 | -0.052
-0.67 | -0.002605 | -0.012885 | -0.04755
-0.66 | -0.0025905 | -0.01251 | -0.0439
-0.65 | -0.002424 | -0.012135 | -0.0487
-0.64 | -0.0024935 | -0.01212 | -0.0518
-0.63 | -0.0021935 | -0.013035 | -0.0398
-0.62 | -0.0020025 | -0.010695 | -0.0352
-0.61 | -0.001952 | -0.00895 | -0.04225
-0.6 | -0.001844 | -0.010555 | -0.03765
-0.59 | -0.0017945 | -0.009605 | -0.03245
-0.58 | -0.001743 | -0.009265 | -0.0327
-0.57 | -0.0016645 | -0.00978 | -0.02965
-0.56 | -0.001614 | -0.008915 | -0.03255
-0.55 | -0.0014665 | -0.008385 | -0.03495
-0.54 | -0.0012895 | -0.007515 | -0.0327
-0.53 | -0.0010765 | -0.007615 | -0.02955
-0.52 | -0.001031 | -0.007055 | -0.02845
-0.51 | -0.0012065 | -0.00615 | -0.02665
-0.5 | -0.0011345 | -0.00625 | -0.02845
-0.49 | -0.0008585 | -0.005975 | -0.0268
-0.48 | -0.000764 | -0.0045 | -0.0204
-0.47 | -0.000674 | -0.004035 | -0.02065
-0.46 | -0.00047 | -0.00456 | -0.01985
-0.45 | -0.000267 | -0.003825 | -0.01635
-0.44 | 5.15e-05 | -0.002525 | -0.01155
-0.43 | 0.0004505 | -0.000815 | -0.00805
-0.42 | 0.000959 | 0.00148 | -0.00175
-0.41 | 0.0016 | 0.00339 | 0.00665
-0.4 | 0.0024875 | 0.00655 | 0.01745
-0.39 | 0.003733 | 0.011145 | 0.03265
-0.38 | 0.005434 | 0.01674 | 0.05735
-0.37 | 0.0078725 | 0.024775 | 0.08605
-0.36 | 0.0110535 | 0.03605 | 0.1275
-0.35 | 0.0178515 | 0.05164 | 0.1896
-0.34 | 0.024711 | 0.07233 | 0.2673
-0.33 | 0.031725 | 0.10173 | 0.37845
-0.32 | 0.0437 | 0.15119 | 0.5403
-0.31 | 0.061265 | 0.20757 | 0.76
-0.3 | 0.085015 | 0.27735 | 1.0596
-0.29 | 0.11673 | 0.3844 | 1.47585
-0.28 | 0.17483 | 0.5351 | 2.03355
-0.27 | 0.239135 | 0.73065 | 2.8115
-0.26 | 0.3123 | 1.0102 | 3.81
-0.25 | 0.4285 | 1.43755 | 5.2375
-0.24 | 0.58775 | 1.92455 | 7.2125
-0.23 | 0.8012 | 2.572 | 9.751
-0.22 | 1.08815 | 3.5365 | 13.1425
-0.21 | 1.5472 | 4.7685 | 17.685
-0.2 | 2.11075 | 6.438 | 23.805
-0.19 | 2.792 | 8.671 | 31.685
-0.18 | 3.7515 | 11.659 | 41.72
-0.17 | 5.0545 | 15.6075 | 54.705
-0.16 | 6.7915 | 20.517 | 70.235
-0.15 | 9.116 | 27.08 | 91.235
-0.14 | 12.1215 | 36.035 | 114.445
-0.13 | 16.117 | 47.175 | 141.97
-0.12 | 21.3 | 59.68 | 176.835
-0.11 | 27.94 | 76.54 | 213.4
-0.1 | 36.42 | 98.235 | 252.15
-0.09 | 47.305 | 123.325 | 297.75
-0.08 | 60.27 | 150.41 | 345.3
-0.07 | 75.42 | 183.9 | 392.65
-0.06 | 95.125 | 223.55 | 443.4
-0.05 | 114.99 | 265 | 491.05
-0.04 | 140.465 | 309.95 | 538.2
-0.03 | 170.4 | 353.15 | 588.65
-0.02 | 199.55 | 407.1 | 639.4
-0.01 | 232.85 | 462.6 | 691.7
0 | 267 | 509.55 | 729.45
0.01 | 299.5 | 557.8 | 764.5
0.02 | 334.25 | 605.15 | 811
0.03 | 368.7 | 652.35 | 854
0.04 | 392.7 | 696.6 | 885
0.05 | 419.05 | 736.95 | 903
0.06 | 444.85 | 777.5 | 944.5
0.07 | 461.5 | 818.5 | 981.5
0.08 | 475.75 | 840.5 | 994
0.09 | 485.7 | 872 | 1017.5
0.1 | 483.2 | 913.5 | 1036
0.11 | 490.3 | 940 | 1060
0.12 | 497 | 956.5 | 1083
0.13 | 484.5 | 972 | 1092.5
0.14 | 474 | 995.5 | 1100.5
0.15 | 464.5 | 1016.5 | 1116.5
0.16 | 450 | 1033 | 1131.5
0.17 | 434 | 1038.5 | 1137.5
0.18 | 421.5 | 1051.5 | 1143
0.19 | 404 | 1065 | 1140
0.2 | 388 | 1077.5 | 1161.5
0.21 | 364.5 | 1088 | 1174
0.22 | 335.5 | 1077 | 1160.5
0.23 | 323 | 1086.5 | 1167.5
0.24 | 311.5 | 1108 | 1170
0.25 | 301 | 1099.5 | 1163.5
0.26 | 276.5 | 1092.5 | 1165
0.27 | 249.5 | 1088 | 1164
0.28 | 236.5 | 1089.5 | 1151
0.29 | 230.5 | 1097 | 1159
0.3 | 222.5 | 1088.5 | 1160
0.31 | 205 | 1073.5 | 1141.5
0.32 | 187 | 1067.5 | 1135.5
0.33 | 171 | 1065 | 1123
0.34 | 172.5 | 1053.5 | 1117
0.35 | 167.5 | 1044 | 1116
0.36 | 143 | 1033 | 1107
0.37 | 134 | 1022 | 1096.5
0.38 | 124 | 1008 | 1074
0.39 | 125 | 989 | 1057.5
0.4 | 125.5 | 978.5 | 1052.5
0.41 | 106.5 | 959 | 1046
0.42 | 99 | 940.5 | 1030
0.43 | 95.5 | 926 | 1003
0.44 | 100.5 | 899 | 987
0.45 | 91 | 882.5 | 978.5
0.46 | 76.5 | 859 | 958
0.47 | 75 | 830 | 930.5
0.48 | 86.5 | 811.5 | 904
0.49 | 80.5 | 785.5 | 889
0.5 | 62 | 769 | 890