## IDS-VDS Characteristic (mA-mm)
VGS (V) | VDS = 0.100 V | VDS = 0.500 V | VDS = 0.900 V
-0.75 | 0.000775 | 0.0042873 | 0.017172
-0.74 | 0.0007391 | 0.0041087 | 0.016563
-0.73 | 0.0007005 | 0.0039227 | 0.015967
-0.72 | 0.0006613 | 0.0037875 | 0.015467
-0.71 | 0.0006244 | 0.0036168 | 0.014875
-0.7 | 0.0005941 | 0.0034538 | 0.014448
-0.69 | 0.0005632 | 0.0033165 | 0.013951
-0.68 | 0.0005375 | 0.0031701 | 0.013484
-0.67 | 0.0005052 | 0.0030429 | 0.013009
-0.66 | 0.0004873 | 0.0029067 | 0.012562
-0.65 | 0.00046031 | 0.0027901 | 0.012092
-0.64 | 0.00043491 | 0.0026561 | 0.011649
-0.63 | 0.0004085 | 0.0025535 | 0.011205
-0.62 | 0.00039072 | 0.0024328 | 0.010916
-0.61 | 0.00037042 | 0.0023406 | 0.010505
-0.6 | 0.00035091 | 0.0022396 | 0.010086
-0.59 | 0.0003339 | 0.0021305 | 0.009724
-0.58 | 0.00031558 | 0.0020339 | 0.009379
-0.57 | 0.00030014 | 0.001939 | 0.009026
-0.56 | 0.00028183 | 0.0018501 | 0.008664
-0.55 | 0.00026653 | 0.0017721 | 0.008387
-0.54 | 0.000252 | 0.0016985 | 0.008058
-0.53 | 0.00023993 | 0.0016223 | 0.00778
-0.52 | 0.00022588 | 0.0015548 | 0.007515
-0.51 | 0.00021371 | 0.0014863 | 0.007254
-0.5 | 0.00020396 | 0.0014249 | 0.006998
-0.49 | 0.00019375 | 0.0013711 | 0.006767
-0.48 | 0.00018555 | 0.0013183 | 0.006515
-0.47 | 0.00017635 | 0.0012745 | 0.006308
-0.46 | 0.00017064 | 0.0012261 | 0.006138
-0.45 | 0.0001669 | 0.001197 | 0.005962
-0.44 | 0.00016477 | 0.0011716 | 0.005788
-0.43 | 0.00016605 | 0.0011481 | 0.005706
-0.42 | 0.00017127 | 0.0011411 | 0.005645
-0.41 | 0.0001826 | 0.0011565 | 0.00566
-0.4 | 0.00020233 | 0.0012049 | 0.005759
-0.39 | 0.00022986 | 0.0012845 | 0.006023
-0.38 | 0.00027358 | 0.0014095 | 0.006414
-0.37 | 0.00033514 | 0.0015979 | 0.007073
-0.36 | 0.00042327 | 0.0018749 | 0.008041
-0.35 | 0.00054773 | 0.0022782 | 0.009465
-0.34 | 0.0007675 | 0.0028459 | 0.011537
-0.33 | 0.0010192 | 0.0036542 | 0.014483
-0.32 | 0.0013788 | 0.0047779 | 0.018744
-0.31 | 0.0018655 | 0.006515 | 0.024639
-0.3 | 0.0025567 | 0.008718 | 0.033202
-0.29 | 0.0034899 | 0.011812 | 0.04469
-0.28 | 0.0047894 | 0.016072 | 0.06116
-0.27 | 0.00688 | 0.021986 | 0.08403
-0.26 | 0.00945 | 0.030167 | 0.11398
-0.25 | 0.0129 | 0.041351 | 0.15648
-0.24 | 0.01765 | 0.056589 | 0.21382
-0.23 | 0.024221 | 0.0784 | 0.29316
-0.22 | 0.03314 | 0.10687 | 0.40287
-0.21 | 0.045353 | 0.14546 | 0.54304
-0.2 | 0.06321 | 0.19736 | 0.7372
-0.19 | 0.08595 | 0.26699 | 0.9991
-0.18 | 0.11674 | 0.36324 | 1.3456
-0.17 | 0.15901 | 0.49084 | 1.8014
-0.16 | 0.2147 | 0.6608 | 2.3961
-0.15 | 0.28914 | 0.8842 | 3.1531
-0.14 | 0.39118 | 1.1816 | 4.1449
-0.13 | 0.52379 | 1.5624 | 5.3813
-0.12 | 0.7031 | 2.0661 | 6.93
-0.11 | 0.9326 | 2.7202 | 8.757
-0.1 | 1.2414 | 3.5537 | 11.069
-0.09 | 1.6437 | 4.6027 | 13.733
-0.08 | 2.1589 | 5.93 | 16.879
-0.07 | 2.8162 | 7.498 | 20.49
-0.06 | 3.6293 | 9.488 | 24.547
-0.05 | 4.6671 | 11.861 | 29.192
-0.04 | 5.866 | 14.644 | 34.312
-0.03 | 7.377 | 17.9 | 39.905
-0.02 | 9.17 | 21.614 | 45.879
-0.01 | 11.316 | 25.892 | 52.488
0 | 13.784 | 30.686 | 59.61
0.01 | 16.564 | 35.975 | 67.06
0.02 | 19.688 | 41.579 | 74.88
0.03 | 23.182 | 47.937 | 83.22
0.04 | 26.949 | 54.656 | 91.7
0.05 | 30.965 | 61.75 | 100.68
0.06 | 35.264 | 69.3 | 109.93
0.07 | 39.808 | 77.23 | 119.55
0.08 | 44.545 | 85.53 | 129.41
0.09 | 49.325 | 93.97 | 139.31
0.1 | 54.158 | 102.9 | 149.63
0.11 | 58.96 | 112.08 | 160.12
0.12 | 63.92 | 121.58 | 170.84
0.13 | 68.79 | 131.12 | 181.54
0.14 | 73.61 | 141 | 192.52
0.15 | 78.4 | 151.06 | 203.66
0.16 | 83.07 | 161.26 | 214.96
0.17 | 87.52 | 171.64 | 226.3
0.18 | 91.7 | 181.99 | 237.46
0.19 | 95.77 | 192.6 | 248.97
0.2 | 99.62 | 203.31 | 260.58
0.21 | 103.42 | 214.2 | 272.25
0.22 | 107.19 | 225.02 | 283.89
0.23 | 110.52 | 235.75 | 295.43
0.24 | 113.64 | 246.76 | 307.09
0.25 | 116.47 | 257.7 | 318.71
0.26 | 119.23 | 268.68 | 330.46
0.27 | 122 | 279.48 | 341.95
0.28 | 124.83 | 290.45 | 353.52
0.29 | 127.11 | 301.32 | 365.12
0.3 | 129.21 | 312.25 | 376.67
0.31 | 131.13 | 323.08 | 388.08
0.32 | 132.9 | 333.65 | 399.34
0.33 | 135.11 | 344.47 | 410.86
0.34 | 136.95 | 355.09 | 422.06
0.35 | 138.39 | 365.5 | 433.22
0.36 | 139.74 | 375.92 | 444.32
0.37 | 141.18 | 386.14 | 455.2
0.38 | 142.79 | 396.4 | 466.07
0.39 | 144.06 | 406.33 | 476.75
0.4 | 145.1 | 416.15 | 487.34
0.41 | 145.99 | 425.77 | 497.74
0.42 | 147.3 | 435.33 | 508.17
0.43 | 148.49 | 444.69 | 518.28
0.44 | 149.36 | 453.76 | 528.26
0.45 | 149.99 | 462.63 | 538.01
0.46 | 150.78 | 471.29 | 547.61
0.47 | 152.06 | 479.79 | 557.15
0.48 | 152.76 | 488.02 | 566.36
0.49 | 153.32 | 495.99 | 575
0.5 | 153.88 | 503.7 | 584.2

## Tranconductance (mS-mm)
VGS (V) | VDS = 0.100 V | VDS = 0.500 V | VDS = 0.900 V
-0.75 | -0.00359 | -0.01786 | -0.0609
-0.74 | -0.003725 | -0.01823 | -0.06025
-0.73 | -0.00389 | -0.01606 | -0.0548
-0.72 | -0.003805 | -0.015295 | -0.0546
-0.71 | -0.00336 | -0.016685 | -0.05095
-0.7 | -0.00306 | -0.015015 | -0.0462
-0.69 | -0.00283 | -0.014185 | -0.0482
-0.68 | -0.0029 | -0.01368 | -0.0471
-0.67 | -0.00251 | -0.01317 | -0.0461
-0.66 | -0.0022445 | -0.01264 | -0.04585
-0.65 | -0.0026195 | -0.01253 | -0.04565
-0.64 | -0.0025905 | -0.01183 | -0.04435
-0.63 | -0.0022095 | -0.011165 | -0.03665
-0.62 | -0.001904 | -0.010645 | -0.035
-0.61 | -0.0019905 | -0.00966 | -0.0415
-0.6 | -0.001826 | -0.010505 | -0.03905
-0.59 | -0.0017665 | -0.010285 | -0.03535
-0.58 | -0.001688 | -0.009575 | -0.0349
-0.57 | -0.0016875 | -0.00919 | -0.03575
-0.56 | -0.0016805 | -0.008345 | -0.03195
-0.55 | -0.0014915 | -0.00758 | -0.0303
-0.54 | -0.00133 | -0.00749 | -0.03035
-0.53 | -0.001306 | -0.007185 | -0.02715
-0.52 | -0.001311 | -0.0068 | -0.0263
-0.51 | -0.001096 | -0.006495 | -0.02585
-0.5 | -0.000998 | -0.00576 | -0.02435
-0.49 | -0.0009205 | -0.00533 | -0.02415
-0.48 | -0.00087 | -0.00483 | -0.02295
-0.47 | -0.0007455 | -0.00461 | -0.01885
-0.46 | -0.0004725 | -0.003875 | -0.0173
-0.45 | -0.0002935 | -0.002725 | -0.0175
-0.44 | -4.25e-05 | -0.002445 | -0.0128
-0.43 | 0.000325 | -0.001525 | -0.00715
-0.42 | 0.0008275 | 0.00042 | -0.0023
-0.41 | 0.001553 | 0.00319 | 0.0057
-0.4 | 0.002363 | 0.0064 | 0.01815
-0.39 | 0.0035625 | 0.01023 | 0.03275
-0.38 | 0.005264 | 0.01567 | 0.0525
-0.37 | 0.0074845 | 0.02327 | 0.08135
-0.36 | 0.0106295 | 0.034015 | 0.1196
-0.35 | 0.0172115 | 0.04855 | 0.1748
-0.34 | 0.0235735 | 0.0688 | 0.2509
-0.33 | 0.030565 | 0.0966 | 0.36035
-0.32 | 0.042315 | 0.14304 | 0.5078
-0.31 | 0.058895 | 0.197005 | 0.7229
-0.3 | 0.08122 | 0.26485 | 1.00255
-0.29 | 0.111635 | 0.3677 | 1.3979
-0.28 | 0.169505 | 0.5087 | 1.967
-0.27 | 0.23303 | 0.70475 | 2.641
-0.26 | 0.301 | 0.96825 | 3.6225
-0.25 | 0.41 | 1.3211 | 4.992
-0.24 | 0.56605 | 1.85245 | 6.834
-0.23 | 0.7745 | 2.51405 | 9.4525
-0.22 | 1.0566 | 3.353 | 12.494
-0.21 | 1.5035 | 4.5245 | 16.7165
-0.2 | 2.02985 | 6.0765 | 22.803
-0.19 | 2.6765 | 8.294 | 30.42
-0.18 | 3.653 | 11.1925 | 40.115
-0.17 | 4.898 | 14.878 | 52.525
-0.16 | 6.5065 | 19.668 | 67.585
-0.15 | 8.824 | 26.04 | 87.44
-0.14 | 11.7325 | 33.91 | 111.41
-0.13 | 15.596 | 44.225 | 139.255
-0.12 | 20.4405 | 57.89 | 168.785
-0.11 | 26.915 | 74.38 | 206.95
-0.1 | 35.555 | 94.125 | 248.8
-0.09 | 45.875 | 118.815 | 290.5
-0.08 | 58.625 | 144.765 | 337.85
-0.07 | 73.52 | 177.9 | 383.4
-0.06 | 92.545 | 218.15 | 435.1
-0.05 | 111.835 | 257.8 | 488.25
-0.04 | 135.495 | 301.95 | 535.65
-0.03 | 165.2 | 348.5 | 578.35
-0.02 | 196.95 | 399.6 | 629.15
-0.01 | 230.7 | 453.6 | 686.55
0 | 262.4 | 504.15 | 728.6
0.01 | 295.2 | 544.65 | 763.5
0.02 | 330.9 | 598.1 | 808
0.03 | 363.05 | 653.85 | 841
0.04 | 389.15 | 690.65 | 873
0.05 | 415.75 | 732.2 | 911.5
0.06 | 442.15 | 774 | 943.5
0.07 | 464.05 | 811.5 | 974
0.08 | 475.85 | 837 | 988
0.09 | 480.65 | 868.5 | 1011
0.1 | 481.75 | 905.5 | 1040.5
0.11 | 488.1 | 934 | 1060.5
0.12 | 491.5 | 952 | 1071
0.13 | 484.5 | 971 | 1084
0.14 | 480.5 | 997 | 1106
0.15 | 473 | 1013 | 1122
0.16 | 456 | 1029 | 1132
0.17 | 431.5 | 1036.5 | 1125
0.18 | 412.5 | 1048 | 1133.5
0.19 | 396 | 1066 | 1156
0.2 | 382.5 | 1080 | 1164
0.21 | 378.5 | 1085.5 | 1165.5
0.22 | 355 | 1077.5 | 1159
0.23 | 322.5 | 1087 | 1160
0.24 | 297.5 | 1097.5 | 1164
0.25 | 279.5 | 1096 | 1168.5
0.26 | 276.5 | 1089 | 1162
0.27 | 280 | 1088.5 | 1153
0.28 | 255.5 | 1092 | 1158.5
0.29 | 219 | 1090 | 1157.5
0.3 | 201 | 1088 | 1148
0.31 | 184.5 | 1070 | 1133.5
0.32 | 199 | 1069.5 | 1139
0.33 | 202.5 | 1072 | 1136
0.34 | 164 | 1051.5 | 1118
0.35 | 139.5 | 1041.5 | 1113
0.36 | 139.5 | 1032 | 1099
0.37 | 152.5 | 1024 | 1087.5
0.38 | 144 | 1009.5 | 1077.5
0.39 | 115.5 | 987.5 | 1063.5
0.4 | 96.5 | 972 | 1049.5
0.41 | 110 | 959 | 1041.5
0.42 | 125 | 946 | 1027
0.43 | 103 | 921.5 | 1004.5
0.44 | 75 | 897 | 986.5
0.45 | 71 | 876.5 | 967.5
0.46 | 103.5 | 858 | 957
0.47 | 99 | 836.5 | 937.5
0.48 | 63 | 810 | 892.5
0.49 | 56 | 784 | 892
0.5 | 56 | 771 | 920