## IDS-VDS Characteristic (mA-mm)
VGS (V) | VDS = 0.100 V | VDS = 0.500 V | VDS = 0.900 V
-0.75 | 0.0007981 | 0.0039325 | 0.014525
-0.74 | 0.0007655 | 0.0038032 | 0.014
-0.73 | 0.0007277 | 0.0036332 | 0.013557
-0.72 | 0.0006952 | 0.0034826 | 0.013109
-0.71 | 0.0006593 | 0.0033607 | 0.012689
-0.7 | 0.0006255 | 0.0032372 | 0.012276
-0.69 | 0.0005952 | 0.0030918 | 0.011853
-0.68 | 0.0005674 | 0.002985 | 0.011464
-0.67 | 0.0005363 | 0.0028777 | 0.011083
-0.66 | 0.000513 | 0.0027588 | 0.010775
-0.65 | 0.00048978 | 0.0026527 | 0.010403
-0.64 | 0.00046259 | 0.0025469 | 0.00998
-0.63 | 0.00043688 | 0.0024496 | 0.009686
-0.62 | 0.00041738 | 0.0023386 | 0.009362
-0.61 | 0.00039514 | 0.0022506 | 0.009049
-0.6 | 0.0003769 | 0.0021647 | 0.008707
-0.59 | 0.0003542 | 0.0020652 | 0.008443
-0.58 | 0.00033604 | 0.0019926 | 0.00818
-0.57 | 0.00031964 | 0.0019103 | 0.007893
-0.56 | 0.00030127 | 0.0018312 | 0.007617
-0.55 | 0.0002867 | 0.0017397 | 0.007373
-0.54 | 0.00027373 | 0.0016856 | 0.00707
-0.53 | 0.00025978 | 0.0016141 | 0.006859
-0.52 | 0.00024428 | 0.0015509 | 0.00661
-0.51 | 0.00023462 | 0.0014864 | 0.006375
-0.5 | 0.00022319 | 0.0014303 | 0.006174
-0.49 | 0.00021342 | 0.0013759 | 0.005972
-0.48 | 0.00020645 | 0.0013322 | 0.005809
-0.47 | 0.00019865 | 0.001288 | 0.005635
-0.46 | 0.00019228 | 0.0012549 | 0.005515
-0.45 | 0.00019123 | 0.0012145 | 0.005377
-0.44 | 0.00018798 | 0.0012007 | 0.005326
-0.43 | 0.00018999 | 0.0011879 | 0.005279
-0.42 | 0.00019844 | 0.0012075 | 0.005297
-0.41 | 0.00021159 | 0.0012356 | 0.005381
-0.4 | 0.00023397 | 0.0013055 | 0.005615
-0.39 | 0.0002699 | 0.0014081 | 0.005987
-0.38 | 0.00032238 | 0.001574 | 0.006606
-0.37 | 0.00039409 | 0.0018227 | 0.007464
-0.36 | 0.00049901 | 0.0021751 | 0.008746
-0.35 | 0.0006841 | 0.0026701 | 0.010615
-0.34 | 0.0009027 | 0.0033985 | 0.013318
-0.33 | 0.0012012 | 0.004377 | 0.017051
-0.32 | 0.0016204 | 0.005861 | 0.022437
-0.31 | 0.0021971 | 0.007812 | 0.02983
-0.3 | 0.0030024 | 0.010495 | 0.040515
-0.29 | 0.0041055 | 0.014227 | 0.054634
-0.28 | 0.0056021 | 0.019348 | 0.07502
-0.27 | 0.008034 | 0.026305 | 0.1027
-0.26 | 0.010971 | 0.036062 | 0.13973
-0.25 | 0.014965 | 0.049533 | 0.19068
-0.24 | 0.020412 | 0.06887 | 0.26215
-0.23 | 0.028017 | 0.09348 | 0.35813
-0.22 | 0.038206 | 0.12722 | 0.48781
-0.21 | 0.05209 | 0.1739 | 0.6592
-0.2 | 0.07252 | 0.23497 | 0.891
-0.19 | 0.09847 | 0.31825 | 1.1965
-0.18 | 0.13375 | 0.42941 | 1.606
-0.17 | 0.18072 | 0.576 | 2.1413
-0.16 | 0.24258 | 0.7749 | 2.8229
-0.15 | 0.32776 | 1.0322 | 3.6881
-0.14 | 0.44115 | 1.3777 | 4.8223
-0.13 | 0.5905 | 1.8223 | 6.196
-0.12 | 0.7878 | 2.3881 | 7.947
-0.11 | 1.0468 | 3.1236 | 9.961
-0.1 | 1.3901 | 4.0644 | 12.484
-0.09 | 1.8252 | 5.2444 | 15.404
-0.08 | 2.3915 | 6.688 | 18.737
-0.07 | 3.0976 | 8.462 | 22.58
-0.06 | 3.9792 | 10.588 | 26.847
-0.05 | 5.0971 | 13.149 | 31.691
-0.04 | 6.387 | 16.155 | 37.001
-0.03 | 7.993 | 19.525 | 42.724
-0.02 | 9.891 | 23.508 | 48.904
-0.01 | 12.127 | 27.934 | 55.666
0 | 14.682 | 32.946 | 62.91
0.01 | 17.585 | 38.376 | 70.37
0.02 | 20.75 | 44.129 | 78.24
0.03 | 24.324 | 50.541 | 86.67
0.04 | 28.132 | 57.29 | 95.13
0.05 | 32.236 | 64.51 | 104.15
0.06 | 36.567 | 72.11 | 113.44
0.07 | 41.12 | 80.07 | 122.92
0.08 | 45.787 | 88.33 | 132.76
0.09 | 50.516 | 96.77 | 142.62
0.1 | 55.337 | 105.65 | 152.88
0.11 | 60.09 | 114.72 | 163.31
0.12 | 65.04 | 124.19 | 173.91
0.13 | 69.75 | 133.84 | 184.55
0.14 | 74.51 | 143.34 | 195.45
0.15 | 79.18 | 153.43 | 206.38
0.16 | 83.81 | 163.51 | 217.55
0.17 | 88.11 | 173.73 | 228.63
0.18 | 92.16 | 184.02 | 239.81
0.19 | 96.04 | 194.37 | 251.11
0.2 | 99.79 | 205.01 | 262.49
0.21 | 103.62 | 215.72 | 274.03
0.22 | 107.17 | 226.39 | 285.58
0.23 | 110.32 | 236.96 | 296.85
0.24 | 113.37 | 247.74 | 308.35
0.25 | 116.21 | 258.55 | 319.97
0.26 | 118.96 | 269.36 | 331.36
0.27 | 121.62 | 280.21 | 342.81
0.28 | 124.18 | 290.7 | 354.29
0.29 | 126.35 | 301.53 | 365.66
0.3 | 128.62 | 312.32 | 377.05
0.31 | 130.33 | 322.85 | 388.36
0.32 | 132.18 | 333.47 | 399.45
0.33 | 134.24 | 343.99 | 410.73
0.34 | 135.73 | 354.37 | 421.88
0.35 | 137.39 | 364.76 | 432.87
0.36 | 138.52 | 374.89 | 443.83
0.37 | 140.22 | 385.02 | 454.52
0.38 | 141.55 | 395.08 | 465.33
0.39 | 142.78 | 404.89 | 475.88
0.4 | 143.69 | 414.55 | 486.25
0.41 | 144.7 | 424.1 | 496.64
0.42 | 145.99 | 433.41 | 506.82
0.43 | 147.01 | 442.67 | 516.93
0.44 | 147.93 | 451.63 | 526.87
0.45 | 148.48 | 460.4 | 536.52
0.46 | 149.33 | 469.04 | 546.03
0.47 | 150.44 | 477.37 | 555.48
0.48 | 150.88 | 485.47 | 564.73
0.49 | 151.58 | 493.35 | 573.6
0.5 | 152.24 | 500.9 | 582.3

## Tranconductance (mS-mm)
VGS (V) | VDS = 0.100 V | VDS = 0.500 V | VDS = 0.900 V
-0.75 | -0.00326 | -0.01293 | -0.0525
-0.74 | -0.00352 | -0.014965 | -0.0484
-0.73 | -0.003515 | -0.01603 | -0.04455
-0.72 | -0.00342 | -0.013625 | -0.0434
-0.71 | -0.003485 | -0.01227 | -0.04165
-0.7 | -0.003205 | -0.013445 | -0.0418
-0.69 | -0.002905 | -0.01261 | -0.0406
-0.68 | -0.002945 | -0.010705 | -0.0385
-0.67 | -0.00272 | -0.01131 | -0.03445
-0.66 | -0.002326 | -0.01125 | -0.034
-0.65 | -0.0025205 | -0.010595 | -0.03975
-0.64 | -0.002645 | -0.010155 | -0.03585
-0.63 | -0.0022605 | -0.010415 | -0.0309
-0.62 | -0.002087 | -0.00995 | -0.03185
-0.61 | -0.002024 | -0.008695 | -0.03275
-0.6 | -0.002047 | -0.00927 | -0.0303
-0.59 | -0.002043 | -0.008605 | -0.02635
-0.58 | -0.001728 | -0.007745 | -0.0275
-0.57 | -0.0017385 | -0.00807 | -0.02815
-0.56 | -0.001647 | -0.00853 | -0.026
-0.55 | -0.001377 | -0.00728 | -0.02735
-0.54 | -0.001346 | -0.00628 | -0.0257
-0.53 | -0.0014725 | -0.006735 | -0.023
-0.52 | -0.001258 | -0.006385 | -0.0242
-0.51 | -0.0010545 | -0.00603 | -0.0218
-0.5 | -0.00106 | -0.005525 | -0.02015
-0.49 | -0.000837 | -0.004905 | -0.01825
-0.48 | -0.0007385 | -0.004395 | -0.01685
-0.47 | -0.0007085 | -0.003865 | -0.0147
-0.46 | -0.000371 | -0.003675 | -0.0129
-0.45 | -0.000215 | -0.00271 | -0.00945
-0.44 | -6.2e-05 | -0.00133 | -0.0049
-0.43 | 0.000523 | 0.00034 | -0.00145
-0.42 | 0.00108 | 0.002385 | 0.0051
-0.41 | 0.0017765 | 0.0049 | 0.0159
-0.4 | 0.0029155 | 0.008625 | 0.0303
-0.39 | 0.0044205 | 0.013425 | 0.04955
-0.38 | 0.0062095 | 0.02073 | 0.07385
-0.37 | 0.0088315 | 0.030055 | 0.107
-0.36 | 0.0145005 | 0.04237 | 0.15755
-0.35 | 0.0201845 | 0.06117 | 0.2286
-0.34 | 0.025855 | 0.085345 | 0.3218
-0.33 | 0.035885 | 0.123125 | 0.45595
-0.32 | 0.049795 | 0.17175 | 0.63895
-0.31 | 0.0691 | 0.2317 | 0.9039
-0.3 | 0.09542 | 0.32075 | 1.2402
-0.29 | 0.129985 | 0.44265 | 1.72525
-0.28 | 0.196425 | 0.6039 | 2.4033
-0.27 | 0.268445 | 0.8357 | 3.2355
-0.26 | 0.34655 | 1.1614 | 4.399
-0.25 | 0.47205 | 1.6404 | 6.121
-0.24 | 0.6526 | 2.19735 | 8.3725
-0.23 | 0.8897 | 2.9175 | 11.283
-0.22 | 1.20365 | 4.021 | 15.0535
-0.21 | 1.7157 | 5.3875 | 20.1595
-0.2 | 2.319 | 7.2175 | 26.865
-0.19 | 3.0615 | 9.722 | 35.75
-0.18 | 4.1125 | 12.8875 | 47.24
-0.17 | 5.4415 | 17.2745 | 60.845
-0.16 | 7.352 | 22.81 | 77.34
-0.15 | 9.9285 | 30.14 | 99.97
-0.14 | 13.137 | 39.505 | 125.395
-0.13 | 17.3325 | 50.52 | 156.235
-0.12 | 22.815 | 65.065 | 188.25
-0.11 | 30.115 | 83.815 | 226.85
-0.1 | 38.92 | 106.04 | 272.15
-0.09 | 50.07 | 131.18 | 312.65
-0.08 | 63.62 | 160.88 | 358.8
-0.07 | 79.385 | 195 | 405.5
-0.06 | 99.975 | 234.35 | 455.55
-0.05 | 120.39 | 278.35 | 507.7
-0.04 | 144.795 | 318.8 | 551.65
-0.03 | 175.2 | 367.65 | 595.15
-0.02 | 206.7 | 420.45 | 647.1
-0.01 | 239.55 | 471.9 | 700.3
0 | 272.9 | 522.1 | 735.2
0.01 | 303.4 | 559.15 | 766.5
0.02 | 336.95 | 608.25 | 815
0.03 | 369.1 | 658.05 | 844.5
0.04 | 395.6 | 698.45 | 874
0.05 | 421.75 | 741 | 915.5
0.06 | 444.2 | 778 | 938.5
0.07 | 461 | 811 | 966
0.08 | 469.8 | 835 | 985
0.09 | 477.5 | 866 | 1006
0.1 | 478.7 | 897.5 | 1034.5
0.11 | 485.15 | 927 | 1051.5
0.12 | 483 | 956 | 1062
0.13 | 473.5 | 957.5 | 1077
0.14 | 471.5 | 979.5 | 1091.5
0.15 | 465 | 1008.5 | 1105
0.16 | 446.5 | 1015 | 1112.5
0.17 | 417.5 | 1025.5 | 1113
0.18 | 396.5 | 1032 | 1124
0.19 | 381.5 | 1049.5 | 1134
0.2 | 379 | 1067.5 | 1146
0.21 | 369 | 1069 | 1154.5
0.22 | 335 | 1062 | 1141
0.23 | 310 | 1067.5 | 1138.5
0.24 | 294.5 | 1079.5 | 1156
0.25 | 279.5 | 1081 | 1150.5
0.26 | 270.5 | 1083 | 1142
0.27 | 261 | 1067 | 1146.5
0.28 | 236.5 | 1066 | 1142.5
0.29 | 222 | 1081 | 1138
0.3 | 199 | 1066 | 1135
0.31 | 178 | 1057.5 | 1120
0.32 | 195.5 | 1057 | 1118.5
0.33 | 177.5 | 1045 | 1121.5
0.34 | 157.5 | 1038.5 | 1107
0.35 | 139.5 | 1026 | 1097.5
0.36 | 141.5 | 1013 | 1082.5
0.37 | 151.5 | 1009.5 | 1075
0.38 | 128 | 993.5 | 1068
0.39 | 107 | 973.5 | 1046
0.4 | 96 | 960.5 | 1038
0.41 | 115 | 943 | 1028.5
0.42 | 115.5 | 928.5 | 1014.5
0.43 | 97 | 911 | 1002.5
0.44 | 73.5 | 886.5 | 979.5
0.45 | 70 | 870.5 | 958
0.46 | 98 | 848.5 | 948
0.47 | 77.5 | 821.5 | 935
0.48 | 57 | 799 | 906
0.49 | 68 | 771.5 | 878.5
0.5 | 66 | 755 | 870