## IDS-VDS Characteristic (mA-mm)
VGS (V) | VDS = 0.100 V | VDS = 0.500 V | VDS = 0.900 V
-0.75 | 0.0008035 | 0.0037825 | 0.013669
-0.74 | 0.00077 | 0.0036499 | 0.013224
-0.73 | 0.000727 | 0.0035236 | 0.012804
-0.72 | 0.0006967 | 0.003377 | 0.012378
-0.71 | 0.0006613 | 0.0032391 | 0.01205
-0.7 | 0.0006284 | 0.0031054 | 0.01165
-0.69 | 0.0005991 | 0.0029899 | 0.011344
-0.68 | 0.0005731 | 0.0028979 | 0.010955
-0.67 | 0.0005433 | 0.0027736 | 0.010599
-0.66 | 0.0005147 | 0.0026595 | 0.01015
-0.65 | 0.00049509 | 0.0025596 | 0.009834
-0.64 | 0.00046668 | 0.0024474 | 0.009543
-0.63 | 0.00044501 | 0.0023736 | 0.009199
-0.62 | 0.0004259 | 0.0022813 | 0.008864
-0.61 | 0.00040468 | 0.0021843 | 0.008584
-0.6 | 0.00038083 | 0.0020977 | 0.008343
-0.59 | 0.00036433 | 0.0020056 | 0.008034
-0.58 | 0.00034453 | 0.0019456 | 0.007782
-0.57 | 0.00033116 | 0.0018483 | 0.007521
-0.56 | 0.00031525 | 0.0017694 | 0.007274
-0.55 | 0.00029901 | 0.0017165 | 0.007036
-0.54 | 0.00028409 | 0.0016359 | 0.006817
-0.53 | 0.00026811 | 0.0015809 | 0.006591
-0.52 | 0.00025546 | 0.0015105 | 0.006376
-0.51 | 0.0002426 | 0.0014643 | 0.006145
-0.5 | 0.00023147 | 0.0014081 | 0.005958
-0.49 | 0.00022297 | 0.0013573 | 0.005791
-0.48 | 0.00021172 | 0.0013058 | 0.005636
-0.47 | 0.00020528 | 0.0012711 | 0.005465
-0.46 | 0.00019899 | 0.0012357 | 0.005362
-0.45 | 0.00019368 | 0.0012033 | 0.005268
-0.44 | 0.00019361 | 0.0011978 | 0.00516
-0.43 | 0.0001948 | 0.0011879 | 0.005142
-0.42 | 0.00020318 | 0.0011985 | 0.005156
-0.41 | 0.00021586 | 0.0012332 | 0.005287
-0.4 | 0.00023781 | 0.0012939 | 0.00551
-0.39 | 0.00027189 | 0.0013925 | 0.005873
-0.38 | 0.00032178 | 0.0015587 | 0.006422
-0.37 | 0.00039497 | 0.0018006 | 0.007317
-0.36 | 0.0004971 | 0.0021404 | 0.008542
-0.35 | 0.000678 | 0.0026384 | 0.010394
-0.34 | 0.0008887 | 0.0033353 | 0.012999
-0.33 | 0.0011827 | 0.0043112 | 0.016715
-0.32 | 0.001589 | 0.0056545 | 0.021869
-0.31 | 0.0021549 | 0.007729 | 0.029187
-0.3 | 0.0029391 | 0.010378 | 0.039391
-0.29 | 0.0040173 | 0.014066 | 0.053546
-0.28 | 0.0054885 | 0.019058 | 0.07339
-0.27 | 0.007877 | 0.026078 | 0.09979
-0.26 | 0.010746 | 0.035667 | 0.13744
-0.25 | 0.014683 | 0.048778 | 0.18777
-0.24 | 0.020052 | 0.06774 | 0.25503
-0.23 | 0.027345 | 0.09221 | 0.34989
-0.22 | 0.037487 | 0.12508 | 0.47326
-0.21 | 0.051058 | 0.16966 | 0.6437
-0.2 | 0.07135 | 0.23025 | 0.8661
-0.19 | 0.09633 | 0.31222 | 1.1692
-0.18 | 0.13129 | 0.42221 | 1.5741
-0.17 | 0.17692 | 0.56805 | 2.0897
-0.16 | 0.23884 | 0.7619 | 2.7487
-0.15 | 0.3211 | 1.014 | 3.6121
-0.14 | 0.43226 | 1.3589 | 4.7158
-0.13 | 0.5769 | 1.7843 | 6.097
-0.12 | 0.7724 | 2.3498 | 7.747
-0.11 | 1.027 | 3.073 | 9.799
-0.1 | 1.3589 | 3.9855 | 12.219
-0.09 | 1.7967 | 5.1533 | 15.119
-0.08 | 2.3348 | 6.552 | 18.451
-0.07 | 3.0359 | 8.294 | 22.163
-0.06 | 3.8941 | 10.391 | 26.425
-0.05 | 4.9837 | 12.889 | 31.232
-0.04 | 6.247 | 15.805 | 36.512
-0.03 | 7.834 | 19.247 | 42.188
-0.02 | 9.699 | 23.123 | 48.364
-0.01 | 11.888 | 27.535 | 55.043
0 | 14.454 | 32.39 | 62.22
0.01 | 17.276 | 37.762 | 69.73
0.02 | 20.436 | 43.581 | 77.48
0.03 | 23.944 | 49.892 | 85.77
0.04 | 27.734 | 56.665 | 94.45
0.05 | 31.775 | 63.76 | 103.34
0.06 | 36.091 | 71.33 | 112.51
0.07 | 40.619 | 79.19 | 122.16
0.08 | 45.26 | 87.39 | 131.74
0.09 | 50.038 | 95.99 | 141.76
0.1 | 54.806 | 104.75 | 151.9
0.11 | 59.56 | 113.93 | 162.3
0.12 | 64.51 | 123.19 | 173.07
0.13 | 69.28 | 132.82 | 183.5
0.14 | 73.98 | 142.5 | 194.49
0.15 | 78.61 | 152.44 | 205.4
0.16 | 83.18 | 162.44 | 216.52
0.17 | 87.55 | 172.69 | 227.67
0.18 | 91.69 | 183.03 | 238.83
0.19 | 95.65 | 193.46 | 250.09
0.2 | 99.41 | 203.95 | 261.45
0.21 | 103.06 | 214.48 | 273.03
0.22 | 106.63 | 225.27 | 284.32
0.23 | 109.9 | 235.96 | 295.9
0.24 | 112.92 | 246.72 | 307.37
0.25 | 115.79 | 257.58 | 318.97
0.26 | 118.59 | 268.16 | 330.42
0.27 | 121.12 | 279.05 | 341.64
0.28 | 123.62 | 289.76 | 353.2
0.29 | 125.89 | 300.45 | 364.58
0.3 | 127.98 | 311.19 | 376.04
0.31 | 130.14 | 321.81 | 387.39
0.32 | 131.78 | 332.32 | 398.47
0.33 | 133.64 | 342.92 | 409.74
0.34 | 135.45 | 353.3 | 420.87
0.35 | 136.83 | 363.54 | 431.83
0.36 | 138.3 | 373.81 | 442.62
0.37 | 139.61 | 383.96 | 453.61
0.38 | 141.02 | 393.95 | 464.26
0.39 | 142.23 | 403.83 | 474.89
0.4 | 143.42 | 413.36 | 485.31
0.41 | 144.35 | 422.95 | 495.48
0.42 | 145.4 | 432.38 | 505.85
0.43 | 146.43 | 441.59 | 515.9
0.44 | 147.29 | 450.46 | 525.74
0.45 | 148.29 | 459.26 | 535.5
0.46 | 148.9 | 467.94 | 545.06
0.47 | 149.8 | 476.2 | 554.46
0.48 | 150.59 | 484.3 | 563.66
0.49 | 151.06 | 492.09 | 572.4
0.5 | 151.88 | 499.76 | 581.6

## Tranconductance (mS-mm)
VGS (V) | VDS = 0.100 V | VDS = 0.500 V | VDS = 0.900 V
-0.75 | -0.00335 | -0.01326 | -0.0445
-0.74 | -0.003825 | -0.012945 | -0.04325
-0.73 | -0.003665 | -0.013645 | -0.0423
-0.72 | -0.003285 | -0.014225 | -0.0377
-0.71 | -0.003415 | -0.01358 | -0.0364
-0.7 | -0.00311 | -0.01246 | -0.0353
-0.69 | -0.002765 | -0.010375 | -0.03475
-0.68 | -0.00279 | -0.010815 | -0.03725
-0.67 | -0.00292 | -0.01192 | -0.04025
-0.66 | -0.0024105 | -0.0107 | -0.03825
-0.65 | -0.002401 | -0.010605 | -0.03035
-0.64 | -0.002504 | -0.0093 | -0.03175
-0.63 | -0.002039 | -0.008305 | -0.03395
-0.62 | -0.0020165 | -0.009465 | -0.03075
-0.61 | -0.0022535 | -0.00918 | -0.02605
-0.6 | -0.0020175 | -0.008935 | -0.0275
-0.59 | -0.001815 | -0.007605 | -0.02805
-0.58 | -0.0016585 | -0.007865 | -0.02565
-0.57 | -0.001464 | -0.00881 | -0.0254
-0.56 | -0.0016075 | -0.00659 | -0.02425
-0.55 | -0.001558 | -0.006675 | -0.02285
-0.54 | -0.001545 | -0.00678 | -0.02225
-0.53 | -0.0014315 | -0.00627 | -0.02205
-0.52 | -0.0012755 | -0.00583 | -0.0223
-0.51 | -0.0011995 | -0.00512 | -0.0209
-0.5 | -0.0009815 | -0.00535 | -0.0177
-0.49 | -0.0009875 | -0.005115 | -0.0161
-0.48 | -0.0008845 | -0.00431 | -0.0163
-0.47 | -0.0006365 | -0.003505 | -0.0137
-0.46 | -0.00058 | -0.00339 | -0.00985
-0.45 | -0.000269 | -0.001895 | -0.0101
-0.44 | 5.6e-05 | -0.00077 | -0.0063
-0.43 | 0.0004785 | 3.5e-05 | -0.0002
-0.42 | 0.001053 | 0.002265 | 0.00725
-0.41 | 0.0017315 | 0.00477 | 0.0177
-0.4 | 0.0028015 | 0.007965 | 0.0293
-0.39 | 0.0041985 | 0.01324 | 0.0456
-0.38 | 0.006154 | 0.020405 | 0.0722
-0.37 | 0.008766 | 0.029085 | 0.106
-0.36 | 0.0141515 | 0.04189 | 0.15385
-0.35 | 0.01958 | 0.059745 | 0.22285
-0.34 | 0.025235 | 0.08364 | 0.31605
-0.33 | 0.035015 | 0.11596 | 0.4435
-0.32 | 0.04861 | 0.17089 | 0.6236
-0.31 | 0.067505 | 0.236175 | 0.8761
-0.3 | 0.09312 | 0.31685 | 1.21795
-0.29 | 0.12747 | 0.434 | 1.69995
-0.28 | 0.192985 | 0.6006 | 2.3122
-0.27 | 0.262875 | 0.83045 | 3.2025
-0.26 | 0.3403 | 1.135 | 4.399
-0.25 | 0.4653 | 1.60365 | 5.8795
-0.24 | 0.6331 | 2.1716 | 8.106
-0.23 | 0.87175 | 2.867 | 10.9115
-0.22 | 1.18565 | 3.8725 | 14.6905
-0.21 | 1.69315 | 5.2585 | 19.642
-0.2 | 2.2636 | 7.128 | 26.275
-0.19 | 2.997 | 9.598 | 35.4
-0.18 | 4.0295 | 12.7915 | 46.025
-0.17 | 5.3775 | 16.9845 | 58.73
-0.16 | 7.209 | 22.2975 | 76.12
-0.15 | 9.671 | 29.85 | 98.355
-0.14 | 12.79 | 38.515 | 124.245
-0.13 | 17.007 | 49.545 | 151.56
-0.12 | 22.505 | 64.435 | 185.1
-0.11 | 29.325 | 81.785 | 223.6
-0.1 | 38.485 | 104.015 | 266
-0.09 | 48.795 | 128.325 | 311.6
-0.08 | 61.96 | 157.035 | 352.2
-0.07 | 77.965 | 191.95 | 398.7
-0.06 | 97.39 | 229.75 | 453.45
-0.05 | 117.645 | 270.7 | 504.35
-0.04 | 142.515 | 317.9 | 547.8
-0.03 | 172.6 | 365.9 | 592.6
-0.02 | 202.7 | 414.4 | 642.75
-0.01 | 237.75 | 463.35 | 692.8
0 | 269.4 | 511.35 | 734.35
0.01 | 299.1 | 559.55 | 763
0.02 | 333.4 | 606.5 | 802
0.03 | 364.9 | 654.2 | 848.5
0.04 | 391.55 | 693.4 | 878.5
0.05 | 417.85 | 733.25 | 903
0.06 | 442.2 | 771.5 | 941
0.07 | 458.45 | 803 | 961.5
0.08 | 470.95 | 840 | 980
0.09 | 477.3 | 868 | 1008
0.1 | 476.1 | 897 | 1027
0.11 | 485.2 | 922 | 1058.5
0.12 | 486 | 944.5 | 1060
0.13 | 473.5 | 965.5 | 1071
0.14 | 466.5 | 981 | 1095
0.15 | 460 | 997 | 1101.5
0.16 | 447 | 1012.5 | 1113.5
0.17 | 425.5 | 1029.5 | 1115.5
0.18 | 405 | 1038.5 | 1121
0.19 | 386 | 1046 | 1131
0.2 | 370.5 | 1051 | 1147
0.21 | 361 | 1066 | 1143.5
0.22 | 342 | 1074 | 1143.5
0.23 | 314.5 | 1072.5 | 1152.5
0.24 | 294.5 | 1081 | 1153.5
0.25 | 283.5 | 1072 | 1152.5
0.26 | 266.5 | 1073.5 | 1133.5
0.27 | 251.5 | 1080 | 1139
0.28 | 238.5 | 1070 | 1147
0.29 | 218 | 1071.5 | 1142
0.3 | 212.5 | 1068 | 1140.5
0.31 | 190 | 1056.5 | 1121.5
0.32 | 175 | 1055.5 | 1117.5
0.33 | 183.5 | 1049 | 1120
0.34 | 159.5 | 1031 | 1104.5
0.35 | 142.5 | 1025.5 | 1087.5
0.36 | 139 | 1021 | 1089
0.37 | 136 | 1007 | 1082
0.38 | 131 | 993.5 | 1064
0.39 | 120 | 970.5 | 1052.5
0.4 | 106 | 956 | 1029.5
0.41 | 99 | 951 | 1027
0.42 | 104 | 932 | 1021
0.43 | 94.5 | 904 | 994.5
0.44 | 93 | 883.5 | 980
0.45 | 80.5 | 874 | 966
0.46 | 75.5 | 847 | 948
0.47 | 84.5 | 818 | 930
0.48 | 63 | 794.5 | 897
0.49 | 64.5 | 773 | 897
0.5 | 82 | 767 | 920