## IDS-VDS Characteristic (mA-mm)
VGS (V) | VDS = 0.100 V | VDS = 0.500 V | VDS = 0.900 V
-0.75 | 0.0008159 | 0.0041539 | 0.015963
-0.74 | 0.0007649 | 0.0040133 | 0.015332
-0.73 | 0.0007322 | 0.0038515 | 0.014877
-0.72 | 0.0006875 | 0.0036896 | 0.014385
-0.71 | 0.0006531 | 0.0035444 | 0.013878
-0.7 | 0.0006256 | 0.0033877 | 0.013416
-0.69 | 0.000594 | 0.0032361 | 0.012941
-0.68 | 0.0005592 | 0.0031106 | 0.012527
-0.67 | 0.0005354 | 0.0029851 | 0.012175
-0.66 | 0.0005129 | 0.002863 | 0.011699
-0.65 | 0.00048504 | 0.0027421 | 0.011322
-0.64 | 0.00046013 | 0.0026325 | 0.010973
-0.63 | 0.00043386 | 0.0025231 | 0.010602
-0.62 | 0.00041655 | 0.0024207 | 0.010163
-0.61 | 0.00039283 | 0.0023074 | 0.009861
-0.6 | 0.00037266 | 0.0022029 | 0.00954
-0.59 | 0.00035192 | 0.0021248 | 0.009245
-0.58 | 0.00033533 | 0.002043 | 0.008859
-0.57 | 0.00031798 | 0.0019485 | 0.008544
-0.56 | 0.00030362 | 0.0018629 | 0.008254
-0.55 | 0.0002864 | 0.0017976 | 0.007963
-0.54 | 0.00027099 | 0.0017286 | 0.007675
-0.53 | 0.0002586 | 0.0016459 | 0.007395
-0.52 | 0.00024425 | 0.0015739 | 0.007161
-0.51 | 0.00023216 | 0.0015039 | 0.006883
-0.5 | 0.00022144 | 0.0014413 | 0.006677
-0.49 | 0.00021043 | 0.0013844 | 0.006444
-0.48 | 0.00020163 | 0.0013364 | 0.006198
-0.47 | 0.00019388 | 0.0012973 | 0.006047
-0.46 | 0.00018601 | 0.0012538 | 0.005837
-0.45 | 0.00018217 | 0.0012127 | 0.005704
-0.44 | 0.00018059 | 0.0011884 | 0.00557
-0.43 | 0.00018086 | 0.00117 | 0.005499
-0.42 | 0.00018702 | 0.0011715 | 0.005479
-0.41 | 0.00019667 | 0.0011896 | 0.005517
-0.4 | 0.00021389 | 0.0012358 | 0.005665
-0.39 | 0.00024506 | 0.0013184 | 0.005918
-0.38 | 0.00028794 | 0.0014528 | 0.006342
-0.37 | 0.00035098 | 0.0016485 | 0.007057
-0.36 | 0.00043958 | 0.0019382 | 0.00807
-0.35 | 0.00056742 | 0.0023446 | 0.009553
-0.34 | 0.0007919 | 0.0029379 | 0.011735
-0.33 | 0.0010533 | 0.0037548 | 0.014809
-0.32 | 0.0014073 | 0.0049285 | 0.019141
-0.31 | 0.0019133 | 0.006716 | 0.025202
-0.3 | 0.0026103 | 0.009 | 0.03391
-0.29 | 0.0035771 | 0.012138 | 0.046034
-0.28 | 0.0048817 | 0.016497 | 0.0628
-0.27 | 0.007013 | 0.022539 | 0.08595
-0.26 | 0.009578 | 0.03086 | 0.11795
-0.25 | 0.013122 | 0.042167 | 0.16103
-0.24 | 0.017904 | 0.05832 | 0.22043
-0.23 | 0.024602 | 0.07965 | 0.30147
-0.22 | 0.033595 | 0.10871 | 0.41083
-0.21 | 0.045978 | 0.14707 | 0.55879
-0.2 | 0.06406 | 0.20091 | 0.7619
-0.19 | 0.08715 | 0.27341 | 1.0232
-0.18 | 0.11851 | 0.37138 | 1.3776
-0.17 | 0.16097 | 0.50243 | 1.8523
-0.16 | 0.21746 | 0.6746 | 2.4526
-0.15 | 0.29346 | 0.9054 | 3.2335
-0.14 | 0.39614 | 1.2035 | 4.2422
-0.13 | 0.53204 | 1.5999 | 5.5131
-0.12 | 0.7115 | 2.1206 | 7.079
-0.11 | 0.95 | 2.7808 | 9.018
-0.1 | 1.2573 | 3.6307 | 11.288
-0.09 | 1.6687 | 4.7014 | 14.083
-0.08 | 2.1875 | 6.049 | 17.206
-0.07 | 2.8496 | 7.697 | 20.943
-0.06 | 3.6899 | 9.694 | 25.069
-0.05 | 4.7147 | 12.087 | 29.801
-0.04 | 5.956 | 14.937 | 34.901
-0.03 | 7.489 | 18.269 | 40.699
-0.02 | 9.312 | 22.101 | 46.855
-0.01 | 11.486 | 26.401 | 53.51
0 | 13.993 | 31.294 | 60.79
0.01 | 16.827 | 36.612 | 68.35
0.02 | 19.962 | 42.448 | 76.28
0.03 | 23.504 | 48.895 | 84.74
0.04 | 27.304 | 55.543 | 93.41
0.05 | 31.442 | 62.85 | 102.56
0.06 | 35.813 | 70.37 | 111.96
0.07 | 40.419 | 78.51 | 121.54
0.08 | 45.182 | 86.91 | 131.56
0.09 | 50.009 | 95.65 | 141.81
0.1 | 54.949 | 104.66 | 152.2
0.11 | 59.75 | 113.88 | 162.93
0.12 | 64.88 | 123.62 | 173.65
0.13 | 69.87 | 133.35 | 184.73
0.14 | 74.82 | 143.35 | 195.83
0.15 | 79.56 | 153.44 | 207.05
0.16 | 84.19 | 163.85 | 218.59
0.17 | 88.65 | 174.34 | 229.97
0.18 | 93.08 | 185.01 | 241.57
0.19 | 97.35 | 195.73 | 253.16
0.2 | 101.4 | 206.4 | 264.87
0.21 | 105.14 | 217.51 | 276.58
0.22 | 108.62 | 228.53 | 288.42
0.23 | 112 | 239.49 | 300.25
0.24 | 115.28 | 250.65 | 312
0.25 | 118.67 | 261.61 | 324.03
0.26 | 121.52 | 272.77 | 335.49
0.27 | 124.1 | 283.81 | 347.43
0.28 | 126.57 | 294.91 | 359.15
0.29 | 128.77 | 305.85 | 370.75
0.3 | 131.32 | 316.93 | 382.46
0.31 | 133.49 | 327.93 | 393.98
0.32 | 135.57 | 338.77 | 405.51
0.33 | 137.29 | 349.57 | 416.98
0.34 | 138.95 | 360.16 | 428.37
0.35 | 140.7 | 370.8 | 439.43
0.36 | 142.44 | 381.36 | 450.6
0.37 | 143.82 | 391.72 | 461.71
0.38 | 145.14 | 402.03 | 472.61
0.39 | 146.43 | 411.91 | 483.43
0.4 | 147.65 | 421.85 | 493.75
0.41 | 149.01 | 431.63 | 504.39
0.42 | 150.01 | 441.24 | 514.82
0.43 | 150.62 | 450.53 | 524.94
0.44 | 151.88 | 459.66 | 534.96
0.45 | 152.92 | 468.65 | 544.6
0.46 | 153.84 | 477.42 | 554.41
0.47 | 154.48 | 485.89 | 563.81
0.48 | 155.15 | 493.96 | 572.7
0.49 | 156.04 | 502.02 | 581.8
0.5 | 156.99 | 509.79 | 590.6

## Tranconductance (mS-mm)
VGS (V) | VDS = 0.100 V | VDS = 0.500 V | VDS = 0.900 V
-0.75 | -0.0051 | -0.01406 | -0.0631
-0.74 | -0.004185 | -0.01512 | -0.0543
-0.73 | -0.00387 | -0.016185 | -0.04735
-0.72 | -0.003955 | -0.015355 | -0.04995
-0.71 | -0.003095 | -0.015095 | -0.04845
-0.7 | -0.002955 | -0.015415 | -0.04685
-0.69 | -0.00332 | -0.013855 | -0.04445
-0.68 | -0.00293 | -0.01255 | -0.0383
-0.67 | -0.002315 | -0.01238 | -0.0414
-0.66 | -0.002518 | -0.01215 | -0.04265
-0.65 | -0.0026385 | -0.011525 | -0.0363
-0.64 | -0.002559 | -0.01095 | -0.036
-0.63 | -0.002179 | -0.01059 | -0.0405
-0.62 | -0.0020515 | -0.010785 | -0.03705
-0.61 | -0.0021945 | -0.01089 | -0.03115
-0.6 | -0.0020455 | -0.00913 | -0.0308
-0.59 | -0.0018665 | -0.007995 | -0.03405
-0.58 | -0.001697 | -0.008815 | -0.03505
-0.57 | -0.0015855 | -0.009005 | -0.03025
-0.56 | -0.001579 | -0.007545 | -0.02905
-0.55 | -0.0016315 | -0.006715 | -0.02895
-0.54 | -0.00139 | -0.007585 | -0.0284
-0.53 | -0.001337 | -0.007735 | -0.0257
-0.52 | -0.001322 | -0.0071 | -0.0256
-0.51 | -0.0011405 | -0.00663 | -0.0242
-0.5 | -0.0010865 | -0.005975 | -0.02195
-0.49 | -0.0009905 | -0.005245 | -0.02395
-0.48 | -0.0008275 | -0.004355 | -0.01985
-0.47 | -0.000781 | -0.00413 | -0.01805
-0.46 | -0.0005855 | -0.00423 | -0.01715
-0.45 | -0.000271 | -0.00327 | -0.01335
-0.44 | -6.55e-05 | -0.002135 | -0.01025
-0.43 | 0.0003215 | -0.000845 | -0.00455
-0.42 | 0.0007905 | 0.00098 | 0.0009
-0.41 | 0.0013435 | 0.003215 | 0.0093
-0.4 | 0.0024195 | 0.00644 | 0.02005
-0.39 | 0.0037025 | 0.01085 | 0.03385
-0.38 | 0.005296 | 0.016505 | 0.05695
-0.37 | 0.007582 | 0.02427 | 0.0864
-0.36 | 0.010822 | 0.034805 | 0.1248
-0.35 | 0.017616 | 0.049985 | 0.18325
-0.34 | 0.024294 | 0.07051 | 0.2628
-0.33 | 0.03077 | 0.09953 | 0.3703
-0.32 | 0.043 | 0.14806 | 0.51965
-0.31 | 0.06015 | 0.203575 | 0.73845
-0.3 | 0.08319 | 0.2711 | 1.0416
-0.29 | 0.11357 | 0.37485 | 1.4445
-0.28 | 0.171795 | 0.52005 | 1.9958
-0.27 | 0.234815 | 0.71815 | 2.7575
-0.26 | 0.30545 | 0.9814 | 3.754
-0.25 | 0.4163 | 1.373 | 5.124
-0.24 | 0.574 | 1.87415 | 7.022
-0.23 | 0.78455 | 2.5195 | 9.52
-0.22 | 1.0688 | 3.371 | 12.866
-0.21 | 1.52325 | 4.61 | 17.5535
-0.2 | 2.0586 | 6.317 | 23.2205
-0.19 | 2.7225 | 8.5235 | 30.785
-0.18 | 3.691 | 11.451 | 41.455
-0.17 | 4.9475 | 15.161 | 53.75
-0.16 | 6.6245 | 20.1485 | 69.06
-0.15 | 8.934 | 26.445 | 89.48
-0.14 | 11.929 | 34.725 | 113.98
-0.13 | 15.768 | 45.855 | 141.84
-0.12 | 20.898 | 59.045 | 175.245
-0.11 | 27.29 | 75.505 | 210.45
-0.1 | 35.935 | 96.03 | 253.25
-0.09 | 46.51 | 120.915 | 295.9
-0.08 | 59.045 | 149.78 | 343
-0.07 | 75.12 | 182.25 | 393.15
-0.06 | 93.255 | 219.5 | 442.9
-0.05 | 113.305 | 262.15 | 491.6
-0.04 | 138.715 | 309.1 | 544.9
-0.03 | 167.8 | 358.2 | 597.7
-0.02 | 199.85 | 406.6 | 640.55
-0.01 | 234.05 | 459.65 | 696.75
0 | 267.05 | 510.55 | 742
0.01 | 298.45 | 557.7 | 774.5
0.02 | 333.85 | 614.15 | 819.5
0.03 | 367.1 | 654.75 | 856.5
0.04 | 396.9 | 697.75 | 891
0.05 | 425.45 | 741.35 | 927.5
0.06 | 448.85 | 783 | 949
0.07 | 468.45 | 827 | 980
0.08 | 479.5 | 857 | 1013.5
0.09 | 488.35 | 887.5 | 1032
0.1 | 487.05 | 911.5 | 1056
0.11 | 496.55 | 948 | 1072.5
0.12 | 506 | 973.5 | 1090
0.13 | 497 | 986.5 | 1109
0.14 | 484.5 | 1004.5 | 1116
0.15 | 468.5 | 1025 | 1138
0.16 | 454.5 | 1045 | 1146
0.17 | 444.5 | 1058 | 1149
0.18 | 435 | 1069.5 | 1159.5
0.19 | 416 | 1069.5 | 1165
0.2 | 389.5 | 1089 | 1171
0.21 | 361 | 1106.5 | 1177.5
0.22 | 343 | 1099 | 1183.5
0.23 | 333 | 1106 | 1179
0.24 | 333.5 | 1106 | 1189
0.25 | 312 | 1106 | 1174.5
0.26 | 271.5 | 1110 | 1170
0.27 | 252.5 | 1107 | 1183
0.28 | 233.5 | 1102 | 1166
0.29 | 237.5 | 1101 | 1165.5
0.3 | 236 | 1104 | 1161.5
0.31 | 212.5 | 1092 | 1152.5
0.32 | 190 | 1082 | 1150
0.33 | 169 | 1069.5 | 1143
0.34 | 170.5 | 1061.5 | 1122.5
0.35 | 174.5 | 1060 | 1111.5
0.36 | 156 | 1046 | 1114
0.37 | 135 | 1033.5 | 1100.5
0.38 | 130.5 | 1009.5 | 1086
0.39 | 125.5 | 991 | 1057
0.4 | 129 | 986 | 1048
0.41 | 118 | 969.5 | 1053.5
0.42 | 80.5 | 945 | 1027.5
0.43 | 93.5 | 921 | 1007
0.44 | 115 | 906 | 983
0.45 | 98 | 888 | 972.5
0.46 | 78 | 862 | 960.5
0.47 | 65.5 | 827 | 914.5
0.48 | 78 | 806.5 | 899.5
0.49 | 92 | 791.5 | 895
0.5 | 95 | 777 | 880