## IDS-VDS Characteristic (mA-mm)
VGS (V) | VDS = 0.100 V | VDS = 0.500 V | VDS = 0.900 V
-0.75 | 0.0008308 | 0.0045261 | 0.017447
-0.74 | 0.000789 | 0.0042876 | 0.016865
-0.73 | 0.0007491 | 0.0041247 | 0.016343
-0.72 | 0.0007105 | 0.0039541 | 0.015754
-0.71 | 0.0006696 | 0.0038083 | 0.015239
-0.7 | 0.0006359 | 0.0036333 | 0.014707
-0.69 | 0.0005992 | 0.0034736 | 0.014224
-0.68 | 0.0005771 | 0.0033404 | 0.013769
-0.67 | 0.0005474 | 0.003198 | 0.013259
-0.66 | 0.0005164 | 0.00305 | 0.01285
-0.65 | 0.00049069 | 0.0029178 | 0.012402
-0.64 | 0.00046531 | 0.002833 | 0.011954
-0.63 | 0.00044044 | 0.0026874 | 0.011599
-0.62 | 0.00041743 | 0.0025774 | 0.011122
-0.61 | 0.00039506 | 0.0024636 | 0.010765
-0.6 | 0.00037557 | 0.0023656 | 0.010333
-0.59 | 0.00035339 | 0.0022729 | 0.009968
-0.58 | 0.00033451 | 0.0021715 | 0.009633
-0.57 | 0.00031743 | 0.002071 | 0.009302
-0.56 | 0.00030254 | 0.0019937 | 0.008953
-0.55 | 0.00028723 | 0.0019003 | 0.008626
-0.54 | 0.00027138 | 0.001824 | 0.008334
-0.53 | 0.00025565 | 0.0017411 | 0.008044
-0.52 | 0.00024256 | 0.0016606 | 0.007746
-0.51 | 0.00023129 | 0.0015871 | 0.007417
-0.5 | 0.00021902 | 0.0015149 | 0.007204
-0.49 | 0.00020907 | 0.0014495 | 0.006982
-0.48 | 0.00019865 | 0.0014096 | 0.00672
-0.47 | 0.00019225 | 0.0013497 | 0.006532
-0.46 | 0.00018595 | 0.0013062 | 0.006326
-0.45 | 0.00018135 | 0.0012713 | 0.006135
-0.44 | 0.00018063 | 0.0012413 | 0.006022
-0.43 | 0.00017998 | 0.0012272 | 0.005932
-0.42 | 0.00018599 | 0.0012317 | 0.005882
-0.41 | 0.00019711 | 0.0012444 | 0.005918
-0.4 | 0.00021482 | 0.0012861 | 0.006039
-0.39 | 0.00024722 | 0.0013751 | 0.00631
-0.38 | 0.00029267 | 0.0015092 | 0.006748
-0.37 | 0.00035785 | 0.0017155 | 0.00745
-0.36 | 0.00044988 | 0.0020076 | 0.008529
-0.35 | 0.0005919 | 0.0024342 | 0.010084
-0.34 | 0.0007806 | 0.0030507 | 0.012268
-0.33 | 0.0010412 | 0.0039003 | 0.015472
-0.32 | 0.0014014 | 0.0051016 | 0.02001
-0.31 | 0.0019041 | 0.006929 | 0.026447
-0.3 | 0.0025939 | 0.009275 | 0.03537
-0.29 | 0.0035708 | 0.012537 | 0.047817
-0.28 | 0.0049031 | 0.017043 | 0.06563
-0.27 | 0.007164 | 0.023319 | 0.08941
-0.26 | 0.009756 | 0.03194 | 0.12208
-0.25 | 0.013436 | 0.043693 | 0.16765
-0.24 | 0.018376 | 0.06059 | 0.22914
-0.23 | 0.025314 | 0.08281 | 0.31175
-0.22 | 0.034481 | 0.11239 | 0.42746
-0.21 | 0.047132 | 0.15346 | 0.58
-0.2 | 0.0662 | 0.20826 | 0.7879
-0.19 | 0.08965 | 0.28296 | 1.0625
-0.18 | 0.12239 | 0.38425 | 1.4354
-0.17 | 0.16605 | 0.51828 | 1.9048
-0.16 | 0.22423 | 0.6975 | 2.5322
-0.15 | 0.30363 | 0.9336 | 3.3412
-0.14 | 0.40841 | 1.2487 | 4.3704
-0.13 | 0.54824 | 1.6523 | 5.6643
-0.12 | 0.7329 | 2.1809 | 7.299
-0.11 | 0.9788 | 2.8688 | 9.26
-0.1 | 1.2981 | 3.7298 | 11.616
-0.09 | 1.7173 | 4.8219 | 14.346
-0.08 | 2.2571 | 6.196 | 17.645
-0.07 | 2.9264 | 7.888 | 21.358
-0.06 | 3.7869 | 9.91 | 25.61
-0.05 | 4.8558 | 12.39 | 30.393
-0.04 | 6.116 | 15.257 | 35.515
-0.03 | 7.667 | 18.591 | 41.282
-0.02 | 9.54 | 22.433 | 47.47
-0.01 | 11.717 | 26.853 | 54.203
0 | 14.252 | 31.653 | 61.39
0.01 | 17.114 | 37.094 | 69.11
0.02 | 20.287 | 42.95 | 76.8
0.03 | 23.864 | 49.388 | 85.37
0.04 | 27.671 | 56.221 | 94.08
0.05 | 31.769 | 63.35 | 103.15
0.06 | 36.118 | 71.03 | 112.52
0.07 | 40.724 | 78.99 | 122.18
0.08 | 45.448 | 87.39 | 132.12
0.09 | 50.284 | 96.07 | 142.24
0.1 | 55.229 | 105.11 | 152.68
0.11 | 60.03 | 114.24 | 163.11
0.12 | 65.06 | 123.92 | 174.01
0.13 | 69.99 | 133.65 | 184.96
0.14 | 74.84 | 143.58 | 196.01
0.15 | 79.6 | 153.73 | 207.25
0.16 | 84.26 | 163.95 | 218.39
0.17 | 88.61 | 174.42 | 229.91
0.18 | 92.92 | 185.03 | 241.4
0.19 | 96.99 | 195.67 | 252.91
0.2 | 100.94 | 206.43 | 264.57
0.21 | 104.81 | 217.3 | 276.23
0.22 | 108.35 | 228.29 | 287.92
0.23 | 111.66 | 239.23 | 299.67
0.24 | 114.81 | 250.17 | 311.35
0.25 | 117.78 | 261.2 | 322.96
0.26 | 120.66 | 272.23 | 334.77
0.27 | 123.51 | 283.19 | 346.42
0.28 | 125.99 | 294.21 | 358
0.29 | 128.22 | 305.19 | 369.67
0.3 | 130.43 | 315.99 | 381.19
0.31 | 132.38 | 326.94 | 392.73
0.32 | 134.68 | 337.81 | 404.14
0.33 | 136.43 | 348.47 | 415.57
0.34 | 138.03 | 359.21 | 426.87
0.35 | 139.67 | 369.54 | 437.96
0.36 | 141.21 | 380.07 | 449.09
0.37 | 142.76 | 390.41 | 460.15
0.38 | 144.14 | 400.57 | 470.97
0.39 | 145.22 | 410.58 | 481.58
0.4 | 146.34 | 420.41 | 492.16
0.41 | 147.77 | 430.02 | 502.6
0.42 | 148.83 | 439.64 | 512.97
0.43 | 149.74 | 449 | 523.11
0.44 | 150.6 | 458.02 | 532.97
0.45 | 151.44 | 466.88 | 542.91
0.46 | 152.66 | 475.7 | 552.56
0.47 | 153.35 | 484.17 | 561.96
0.48 | 154 | 492.39 | 571.2
0.49 | 154.68 | 500.28 | 580.2
0.5 | 155.45 | 507.97 | 588.7

## Tranconductance (mS-mm)
VGS (V) | VDS = 0.100 V | VDS = 0.500 V | VDS = 0.900 V
-0.75 | -0.00418 | -0.02385 | -0.0582
-0.74 | -0.004085 | -0.02007 | -0.0552
-0.73 | -0.003925 | -0.016675 | -0.05555
-0.72 | -0.003975 | -0.01582 | -0.0552
-0.71 | -0.00373 | -0.01604 | -0.05235
-0.7 | -0.00352 | -0.016735 | -0.05075
-0.69 | -0.00294 | -0.014645 | -0.0469
-0.68 | -0.00259 | -0.01378 | -0.04825
-0.67 | -0.003035 | -0.01452 | -0.04595
-0.66 | -0.0028355 | -0.01401 | -0.04285
-0.65 | -0.0025545 | -0.01085 | -0.0448
-0.64 | -0.0025125 | -0.01152 | -0.04015
-0.63 | -0.002394 | -0.01278 | -0.0416
-0.62 | -0.002269 | -0.01119 | -0.0417
-0.61 | -0.002093 | -0.01059 | -0.03945
-0.6 | -0.0020835 | -0.009535 | -0.03985
-0.59 | -0.002053 | -0.009705 | -0.035
-0.58 | -0.001798 | -0.010095 | -0.0333
-0.57 | -0.0015985 | -0.00889 | -0.034
-0.56 | -0.00151 | -0.008535 | -0.0338
-0.55 | -0.001558 | -0.008485 | -0.03095
-0.54 | -0.001579 | -0.00796 | -0.0291
-0.53 | -0.001441 | -0.00817 | -0.0294
-0.52 | -0.001218 | -0.0077 | -0.03135
-0.51 | -0.001177 | -0.007285 | -0.0271
-0.5 | -0.001111 | -0.00688 | -0.02175
-0.49 | -0.0010185 | -0.005265 | -0.0242
-0.48 | -0.000841 | -0.00499 | -0.0225
-0.47 | -0.000635 | -0.00517 | -0.0197
-0.46 | -0.000545 | -0.00392 | -0.01985
-0.45 | -0.000266 | -0.003245 | -0.0152
-0.44 | -6.85e-05 | -0.002205 | -0.01015
-0.43 | 0.000268 | -0.00048 | -0.007
-0.42 | 0.0008565 | 0.00086 | -0.0007
-0.41 | 0.0014415 | 0.00272 | 0.00785
-0.4 | 0.0025055 | 0.006535 | 0.0196
-0.39 | 0.0038925 | 0.011155 | 0.03545
-0.38 | 0.0055315 | 0.01702 | 0.057
-0.37 | 0.0078605 | 0.02492 | 0.08905
-0.36 | 0.0117025 | 0.035935 | 0.1317
-0.35 | 0.016536 | 0.052155 | 0.18695
-0.34 | 0.022465 | 0.073305 | 0.2694
-0.33 | 0.03104 | 0.102545 | 0.3871
-0.32 | 0.043145 | 0.151435 | 0.54875
-0.31 | 0.059625 | 0.20867 | 0.768
-0.3 | 0.083335 | 0.2804 | 1.0685
-0.29 | 0.11546 | 0.3884 | 1.513
-0.28 | 0.17966 | 0.5391 | 2.07965
-0.27 | 0.242645 | 0.74485 | 2.8225
-0.26 | 0.3136 | 1.0187 | 3.912
-0.25 | 0.431 | 1.4325 | 5.353
-0.24 | 0.5939 | 1.95585 | 7.205
-0.23 | 0.80525 | 2.59 | 9.916
-0.22 | 1.0909 | 3.5325 | 13.4125
-0.21 | 1.58595 | 4.7935 | 18.022
-0.2 | 2.1259 | 6.475 | 24.125
-0.19 | 2.8095 | 8.7995 | 32.375
-0.18 | 3.82 | 11.766 | 42.115
-0.17 | 5.092 | 15.6625 | 54.84
-0.16 | 6.879 | 20.766 | 71.82
-0.15 | 9.209 | 27.56 | 91.91
-0.14 | 12.2305 | 35.935 | 116.155
-0.13 | 16.2245 | 46.61 | 146.43
-0.12 | 21.528 | 60.825 | 179.785
-0.11 | 28.26 | 77.445 | 215.85
-0.1 | 36.925 | 97.655 | 254.3
-0.09 | 47.95 | 123.31 | 301.45
-0.08 | 60.455 | 153.305 | 350.6
-0.07 | 76.49 | 185.7 | 398.25
-0.06 | 96.47 | 225.1 | 451.75
-0.05 | 116.455 | 267.35 | 495.25
-0.04 | 140.56 | 310.05 | 544.45
-0.03 | 171.2 | 358.8 | 597.75
-0.02 | 202.5 | 413.1 | 646.05
-0.01 | 235.6 | 461 | 696
0 | 269.85 | 512.05 | 745.35
0.01 | 301.75 | 564.85 | 770.5
0.02 | 337.5 | 614.7 | 813
0.03 | 369.2 | 663.55 | 864
0.04 | 395.25 | 698.1 | 889
0.05 | 422.35 | 740.45 | 922
0.06 | 447.75 | 782 | 951.5
0.07 | 466.5 | 818 | 980
0.08 | 478 | 854 | 1003
0.09 | 489.05 | 886 | 1028
0.1 | 487.3 | 908.5 | 1043.5
0.11 | 491.55 | 940.5 | 1066.5
0.12 | 498 | 970.5 | 1092.5
0.13 | 489 | 983 | 1100
0.14 | 480.5 | 1004 | 1114.5
0.15 | 471 | 1018.5 | 1119
0.16 | 450.5 | 1034.5 | 1133
0.17 | 433 | 1054 | 1150.5
0.18 | 419 | 1062.5 | 1150
0.19 | 401 | 1070 | 1158.5
0.2 | 391 | 1081.5 | 1166
0.21 | 370.5 | 1093 | 1167.5
0.22 | 342.5 | 1096.5 | 1172
0.23 | 323 | 1094 | 1171.5
0.24 | 306 | 1098.5 | 1164.5
0.25 | 292.5 | 1103 | 1171
0.26 | 286.5 | 1099.5 | 1173
0.27 | 266.5 | 1099 | 1161.5
0.28 | 235.5 | 1100 | 1162.5
0.29 | 222 | 1089 | 1159.5
0.3 | 208 | 1087.5 | 1153
0.31 | 212.5 | 1091 | 1147.5
0.32 | 202.5 | 1076.5 | 1142
0.33 | 167.5 | 1070 | 1136.5
0.34 | 162 | 1053.5 | 1119.5
0.35 | 159 | 1043 | 1111
0.36 | 154.5 | 1043.5 | 1109.5
0.37 | 146.5 | 1025 | 1094
0.38 | 123 | 1008.5 | 1071.5
0.39 | 110 | 992 | 1059.5
0.4 | 127.5 | 972 | 1051
0.41 | 124.5 | 961.5 | 1040.5
0.42 | 98.5 | 949 | 1025.5
0.43 | 88.5 | 919 | 1000
0.44 | 85 | 894 | 990
0.45 | 103 | 884 | 979.5
0.46 | 95.5 | 864.5 | 952.5
0.47 | 67 | 834.5 | 932
0.48 | 66.5 | 805.5 | 912
0.49 | 72.5 | 779 | 875
0.5 | 77 | 769 | 850