## IDS-VDS Characteristic (mA-mm)
VGS (V) | VDS = 0.100 V | VDS = 0.500 V | VDS = 0.900 V
-0.75 | 0.00048552 | 0.0018732 | 0.00591
-0.74 | 0.00046795 | 0.0018053 | 0.00577
-0.73 | 0.00044194 | 0.0017455 | 0.005624
-0.72 | 0.00042682 | 0.0016934 | 0.005467
-0.71 | 0.00040581 | 0.0016343 | 0.005286
-0.7 | 0.00038868 | 0.0015932 | 0.005128
-0.69 | 0.00037368 | 0.00154 | 0.005022
-0.68 | 0.00035858 | 0.0014856 | 0.0048881
-0.67 | 0.00034113 | 0.0014257 | 0.0047379
-0.66 | 0.00032716 | 0.0013845 | 0.0045876
-0.65 | 0.00031057 | 0.0013403 | 0.0044483
-0.64 | 0.0003002 | 0.0012972 | 0.0043299
-0.63 | 0.00028735 | 0.0012423 | 0.0042304
-0.62 | 0.0002747 | 0.0012014 | 0.0040947
-0.61 | 0.00026155 | 0.0011637 | 0.0039726
-0.6 | 0.00025115 | 0.001129 | 0.0038647
-0.59 | 0.00024119 | 0.0010943 | 0.0037566
-0.58 | 0.00022956 | 0.0010519 | 0.0036508
-0.57 | 0.00021925 | 0.0010156 | 0.0035571
-0.56 | 0.00021048 | 0.0009861 | 0.0034235
-0.55 | 0.00020139 | 0.0009502 | 0.0033323
-0.54 | 0.00019262 | 0.000925 | 0.0032366
-0.53 | 0.00018342 | 0.0008893 | 0.0031405
-0.52 | 0.00017486 | 0.0008655 | 0.0030277
-0.51 | 0.00016872 | 0.0008376 | 0.0029791
-0.5 | 0.00016207 | 0.0008096 | 0.0029106
-0.49 | 0.00015845 | 0.0007905 | 0.0028702
-0.48 | 0.00015355 | 0.0007758 | 0.0028153
-0.47 | 0.00015287 | 0.0007706 | 0.0028197
-0.46 | 0.00015138 | 0.0007686 | 0.0028251
-0.45 | 0.00015373 | 0.0007814 | 0.0028434
-0.44 | 0.00015997 | 0.000799 | 0.0029425
-0.43 | 0.00016915 | 0.0008362 | 0.0030855
-0.42 | 0.00018751 | 0.0008952 | 0.0033027
-0.41 | 0.00021242 | 0.000993 | 0.0036819
-0.4 | 0.00025018 | 0.0011274 | 0.0041822
-0.39 | 0.00030357 | 0.0013287 | 0.0049262
-0.38 | 0.00037817 | 0.0016078 | 0.006058
-0.37 | 0.00048393 | 0.001994 | 0.007534
-0.36 | 0.0006619 | 0.0025327 | 0.009661
-0.35 | 0.0008726 | 0.0032921 | 0.012552
-0.34 | 0.0011622 | 0.0043453 | 0.016736
-0.33 | 0.0015605 | 0.005834 | 0.022438
-0.32 | 0.0020969 | 0.007822 | 0.030297
-0.31 | 0.0028534 | 0.010539 | 0.04096
-0.3 | 0.003877 | 0.014295 | 0.056101
-0.29 | 0.0052923 | 0.019423 | 0.07657
-0.28 | 0.007456 | 0.026449 | 0.1043
-0.27 | 0.010155 | 0.036016 | 0.14215
-0.26 | 0.013783 | 0.048744 | 0.19356
-0.25 | 0.018768 | 0.06748 | 0.26143
-0.24 | 0.02534 | 0.09104 | 0.35396
-0.23 | 0.034409 | 0.1235 | 0.47847
-0.22 | 0.046583 | 0.16571 | 0.6472
-0.21 | 0.06417 | 0.22357 | 0.8683
-0.2 | 0.08658 | 0.30066 | 1.1563
-0.19 | 0.1166 | 0.40268 | 1.538
-0.18 | 0.15684 | 0.54301 | 2.0406
-0.17 | 0.21071 | 0.7211 | 2.6754
-0.16 | 0.28122 | 0.9575 | 3.4904
-0.15 | 0.37565 | 1.2605 | 4.5226
-0.14 | 0.50152 | 1.6619 | 5.852
-0.13 | 0.6692 | 2.1715 | 7.43
-0.12 | 0.8837 | 2.8381 | 9.374
-0.11 | 1.1663 | 3.6838 | 11.691
-0.1 | 1.5276 | 4.7204 | 14.42
-0.09 | 2 | 6.054 | 17.706
-0.08 | 2.5927 | 7.641 | 21.273
-0.07 | 3.3384 | 9.589 | 25.413
-0.06 | 4.2638 | 11.873 | 30.051
-0.05 | 5.3959 | 14.628 | 35.211
-0.04 | 6.759 | 17.851 | 40.9
-0.03 | 8.409 | 21.538 | 46.975
-0.02 | 10.35 | 25.717 | 53.637
-0.01 | 12.654 | 30.343 | 60.77
0 | 15.279 | 35.578 | 68.38
0.01 | 18.228 | 41.282 | 76.35
0.02 | 21.462 | 47.432 | 84.67
0.03 | 25.134 | 54.003 | 93.36
0.04 | 29.019 | 61.07 | 102.46
0.05 | 33.241 | 68.52 | 111.81
0.06 | 37.667 | 76.48 | 121.5
0.07 | 42.34 | 84.74 | 131.48
0.08 | 47.177 | 93.33 | 141.74
0.09 | 52.095 | 102.26 | 152.2
0.1 | 57.01 | 111.36 | 162.83
0.11 | 62.05 | 120.91 | 173.73
0.12 | 67.18 | 130.68 | 184.61
0.13 | 72.19 | 140.6 | 195.87
0.14 | 77.12 | 150.53 | 207.23
0.15 | 81.94 | 160.96 | 218.49
0.16 | 86.65 | 171.49 | 230.18
0.17 | 91.13 | 182.02 | 241.7
0.18 | 95.49 | 192.85 | 253.32
0.19 | 99.71 | 203.41 | 265.06
0.2 | 103.69 | 214.37 | 276.82
0.21 | 107.67 | 225.47 | 288.64
0.22 | 111.2 | 236.48 | 300.42
0.23 | 114.52 | 247.56 | 312.24
0.24 | 117.75 | 258.59 | 324.07
0.25 | 120.9 | 269.81 | 336.05
0.26 | 123.86 | 280.93 | 347.57
0.27 | 126.59 | 292 | 359.4
0.28 | 129.03 | 302.94 | 371.06
0.29 | 131.32 | 313.99 | 382.68
0.3 | 133.68 | 324.99 | 394.38
0.31 | 135.79 | 335.88 | 405.75
0.32 | 137.81 | 346.79 | 417.24
0.33 | 139.67 | 357.39 | 428.59
0.34 | 141.24 | 368.1 | 439.81
0.35 | 143.06 | 378.63 | 450.75
0.36 | 144.46 | 388.95 | 461.71
0.37 | 146.03 | 399.37 | 472.66
0.38 | 147.31 | 409.32 | 483.35
0.39 | 148.36 | 419.29 | 493.92
0.4 | 149.74 | 429.04 | 504.1
0.41 | 150.88 | 438.58 | 514.36
0.42 | 151.86 | 447.96 | 524.61
0.43 | 152.84 | 457.17 | 534.46
0.44 | 153.8 | 466.15 | 544.25
0.45 | 154.65 | 474.86 | 553.52
0.46 | 155.64 | 483.35 | 563.08
0.47 | 156.33 | 491.46 | 572
0.48 | 156.83 | 499.48 | 581
0.49 | 157.87 | 507.1 | 589.4
0.5 | 158.55 | 514.5 | 597.8

## Tranconductance (mS-mm)
VGS (V) | VDS = 0.100 V | VDS = 0.500 V | VDS = 0.900 V
-0.75 | -0.001757 | -0.00679 | -0.014
-0.74 | -0.002179 | -0.006385 | -0.0143
-0.73 | -0.0020565 | -0.005595 | -0.01515
-0.72 | -0.0018065 | -0.00556 | -0.0169
-0.71 | -0.001907 | -0.00501 | -0.01695
-0.7 | -0.0016065 | -0.004715 | -0.0132
-0.69 | -0.001505 | -0.00538 | -0.011995
-0.68 | -0.0016275 | -0.005715 | -0.014205
-0.67 | -0.001571 | -0.005055 | -0.015025
-0.66 | -0.001528 | -0.00427 | -0.01448
-0.65 | -0.001348 | -0.004365 | -0.012885
-0.64 | -0.001161 | -0.0049 | -0.010895
-0.63 | -0.001275 | -0.00479 | -0.01176
-0.62 | -0.00129 | -0.00393 | -0.01289
-0.61 | -0.0011775 | -0.00362 | -0.0115
-0.6 | -0.001018 | -0.00347 | -0.0108
-0.59 | -0.0010795 | -0.003855 | -0.010695
-0.58 | -0.001097 | -0.003935 | -0.009975
-0.57 | -0.000954 | -0.00329 | -0.011365
-0.56 | -0.000893 | -0.00327 | -0.01124
-0.55 | -0.000893 | -0.003055 | -0.009345
-0.54 | -0.0008985 | -0.003045 | -0.00959
-0.53 | -0.000888 | -0.002975 | -0.010445
-0.52 | -0.000735 | -0.002585 | -0.00807
-0.51 | -0.0006395 | -0.002795 | -0.005855
-0.5 | -0.0005135 | -0.002355 | -0.005445
-0.49 | -0.000426 | -0.00169 | -0.004765
-0.48 | -0.000279 | -0.000995 | -0.002525
-0.47 | -0.0001085 | -0.00036 | 0.00049
-0.46 | 4.3e-05 | 0.00054 | 0.001185
-0.45 | 0.0004295 | 0.00152 | 0.00587
-0.44 | 0.000771 | 0.00274 | 0.012105
-0.43 | 0.001377 | 0.00481 | 0.01801
-0.42 | 0.0021635 | 0.00784 | 0.02982
-0.41 | 0.0031335 | 0.01161 | 0.043975
-0.4 | 0.0045575 | 0.016785 | 0.062215
-0.39 | 0.0063995 | 0.02402 | 0.09379
-0.38 | 0.009018 | 0.033265 | 0.13039
-0.37 | 0.0141865 | 0.046245 | 0.18015
-0.36 | 0.0194335 | 0.064905 | 0.2509
-0.35 | 0.025015 | 0.09063 | 0.35375
-0.34 | 0.034395 | 0.127095 | 0.4943
-0.33 | 0.046735 | 0.173835 | 0.67805
-0.32 | 0.064645 | 0.23525 | 0.9261
-0.31 | 0.089005 | 0.32365 | 1.2902
-0.3 | 0.121945 | 0.4442 | 1.7805
-0.29 | 0.17895 | 0.6077 | 2.40995
-0.28 | 0.243135 | 0.82965 | 3.279
-0.27 | 0.31635 | 1.11475 | 4.463
-0.26 | 0.43065 | 1.5732 | 5.964
-0.25 | 0.57785 | 2.1148 | 8.02
-0.24 | 0.78205 | 2.801 | 10.852
-0.23 | 1.06215 | 3.7335 | 14.662
-0.22 | 1.48805 | 5.0035 | 19.4915
-0.21 | 1.99985 | 6.7475 | 25.455
-0.2 | 2.6215 | 8.9555 | 33.485
-0.19 | 3.513 | 12.1175 | 44.215
-0.18 | 4.7055 | 15.921 | 56.87
-0.17 | 6.219 | 20.7245 | 72.49
-0.16 | 8.247 | 26.97 | 92.36
-0.15 | 11.015 | 35.22 | 118.08
-0.14 | 14.6775 | 45.55 | 145.37
-0.13 | 19.109 | 58.81 | 176.1
-0.12 | 24.855 | 75.615 | 213.05
-0.11 | 32.195 | 94.115 | 252.3
-0.1 | 41.685 | 118.51 | 300.75
-0.09 | 53.255 | 146.03 | 342.65
-0.08 | 66.92 | 176.75 | 385.35
-0.07 | 83.555 | 211.6 | 438.9
-0.06 | 102.875 | 251.95 | 489.9
-0.05 | 124.76 | 298.9 | 542.45
-0.04 | 150.655 | 345.5 | 588.2
-0.03 | 179.55 | 393.3 | 636.85
-0.02 | 212.25 | 440.25 | 689.75
-0.01 | 246.45 | 493.05 | 737.15
0 | 278.7 | 546.95 | 779
0.01 | 309.15 | 592.7 | 814.5
0.02 | 345.3 | 636.05 | 850.5
0.03 | 377.85 | 681.9 | 889.5
0.04 | 405.35 | 725.85 | 922.5
0.05 | 432.4 | 770.5 | 952
0.06 | 454.95 | 811 | 983.5
0.07 | 475.5 | 842.5 | 1012
0.08 | 487.75 | 876 | 1036
0.09 | 491.65 | 901.5 | 1054.5
0.1 | 497.75 | 932.5 | 1076.5
0.11 | 508.5 | 966 | 1089
0.12 | 507 | 984.5 | 1107
0.13 | 497 | 992.5 | 1131
0.14 | 487.5 | 1018 | 1131
0.15 | 476.5 | 1048 | 1147.5
0.16 | 459.5 | 1053 | 1160.5
0.17 | 442 | 1068 | 1157
0.18 | 429 | 1069.5 | 1168
0.19 | 410 | 1076 | 1175
0.2 | 398 | 1103 | 1179
0.21 | 375.5 | 1105.5 | 1180
0.22 | 342.5 | 1104.5 | 1180
0.23 | 327.5 | 1105.5 | 1182.5
0.24 | 319 | 1112.5 | 1190.5
0.25 | 305.5 | 1117 | 1175
0.26 | 284.5 | 1109.5 | 1167.5
0.27 | 258.5 | 1100.5 | 1174.5
0.28 | 236.5 | 1099.5 | 1164
0.29 | 232.5 | 1102.5 | 1166
0.3 | 223.5 | 1094.5 | 1153.5
0.31 | 206.5 | 1090 | 1143
0.32 | 194 | 1075.5 | 1142
0.33 | 171.5 | 1065.5 | 1128.5
0.34 | 169.5 | 1062 | 1108
0.35 | 161 | 1042.5 | 1095
0.36 | 148.5 | 1037 | 1095.5
0.37 | 142.5 | 1018.5 | 1082
0.38 | 116.5 | 996 | 1063
0.39 | 121.5 | 986 | 1037.5
0.4 | 126 | 964.5 | 1022
0.41 | 106 | 946 | 1025.5
0.42 | 98 | 929.5 | 1005
0.43 | 97 | 909.5 | 982
0.44 | 90.5 | 884.5 | 953
0.45 | 92 | 860 | 941.5
0.46 | 84 | 830 | 924
0.47 | 59.5 | 806.5 | 896
0.48 | 77 | 782 | 870
0.49 | 86 | 751 | 840
0.5 | 68 | 740 | 840