## IDS-VDS Characteristic (mA-mm)
VGS (V) | VDS = 0.100 V | VDS = 0.500 V | VDS = 0.900 V
-0.75 | 0.00047948 | 0.0018604 | 0.005931
-0.74 | 0.00045841 | 0.0018182 | 0.005758
-0.73 | 0.00043948 | 0.001733 | 0.005613
-0.72 | 0.00042096 | 0.0016843 | 0.005499
-0.71 | 0.00040548 | 0.0016358 | 0.005311
-0.7 | 0.00038789 | 0.0015838 | 0.005178
-0.69 | 0.00037318 | 0.0015253 | 0.005029
-0.68 | 0.00035597 | 0.0014725 | 0.0048793
-0.67 | 0.0003391 | 0.0014344 | 0.0047334
-0.66 | 0.00032618 | 0.0013829 | 0.0045998
-0.65 | 0.00030963 | 0.0013393 | 0.0044415
-0.64 | 0.00029595 | 0.0012941 | 0.0043176
-0.63 | 0.00028334 | 0.0012523 | 0.0042091
-0.62 | 0.00027228 | 0.0012042 | 0.0040899
-0.61 | 0.00026021 | 0.0011647 | 0.0039707
-0.6 | 0.0002475 | 0.0011231 | 0.0038529
-0.59 | 0.00023912 | 0.0010766 | 0.0037378
-0.58 | 0.00022531 | 0.0010401 | 0.0035804
-0.57 | 0.00021686 | 0.001009 | 0.0034734
-0.56 | 0.00020627 | 0.0009678 | 0.0033769
-0.55 | 0.00019658 | 0.0009443 | 0.0033073
-0.54 | 0.00018742 | 0.0009132 | 0.0032093
-0.53 | 0.00018137 | 0.000879 | 0.0031346
-0.52 | 0.00017444 | 0.0008465 | 0.0030323
-0.51 | 0.00016746 | 0.0008236 | 0.0029849
-0.5 | 0.00016114 | 0.000804 | 0.0029034
-0.49 | 0.00015608 | 0.0007843 | 0.0028518
-0.48 | 0.00015175 | 0.0007741 | 0.0028
-0.47 | 0.00015034 | 0.0007673 | 0.0027884
-0.46 | 0.00014993 | 0.0007656 | 0.0027796
-0.45 | 0.00015363 | 0.0007731 | 0.0028229
-0.44 | 0.00016078 | 0.0008003 | 0.0029167
-0.43 | 0.00017295 | 0.0008382 | 0.0030785
-0.42 | 0.00019113 | 0.0009056 | 0.0033402
-0.41 | 0.000218 | 0.0010079 | 0.0037121
-0.4 | 0.00025792 | 0.001159 | 0.0042784
-0.39 | 0.00031499 | 0.0013727 | 0.0051034
-0.38 | 0.00039555 | 0.0016715 | 0.006329
-0.37 | 0.00050765 | 0.0020891 | 0.007899
-0.36 | 0.0006986 | 0.0026598 | 0.01017
-0.35 | 0.0009195 | 0.0034703 | 0.013365
-0.34 | 0.0012338 | 0.0045905 | 0.017657
-0.33 | 0.0016554 | 0.006261 | 0.023912
-0.32 | 0.0022357 | 0.008364 | 0.032288
-0.31 | 0.0030276 | 0.011273 | 0.043791
-0.3 | 0.0041234 | 0.015321 | 0.05992
-0.29 | 0.0056103 | 0.020853 | 0.08168
-0.28 | 0.007948 | 0.028343 | 0.11194
-0.27 | 0.010777 | 0.038589 | 0.15173
-0.26 | 0.014649 | 0.052573 | 0.2065
-0.25 | 0.019825 | 0.0719 | 0.27998
-0.24 | 0.026913 | 0.09748 | 0.37893
-0.23 | 0.036581 | 0.13165 | 0.51405
-0.22 | 0.049464 | 0.17719 | 0.6864
-0.21 | 0.06816 | 0.23952 | 0.9216
-0.2 | 0.09161 | 0.32118 | 1.2307
-0.19 | 0.12326 | 0.43189 | 1.6348
-0.18 | 0.16625 | 0.577 | 2.1703
-0.17 | 0.22299 | 0.7702 | 2.8471
-0.16 | 0.29922 | 1.0208 | 3.695
-0.15 | 0.39766 | 1.3474 | 4.7965
-0.14 | 0.53192 | 1.776 | 6.185
-0.13 | 0.7057 | 2.3204 | 7.827
-0.12 | 0.9364 | 3.0153 | 9.851
-0.11 | 1.2315 | 3.8962 | 12.271
-0.1 | 1.6132 | 4.9972 | 15.118
-0.09 | 2.1116 | 6.376 | 18.416
-0.08 | 2.728 | 8.045 | 22.192
-0.07 | 3.5085 | 10.07 | 26.473
-0.06 | 4.4715 | 12.49 | 31.283
-0.05 | 5.6598 | 15.338 | 36.604
-0.04 | 7.042 | 18.676 | 42.479
-0.03 | 8.767 | 22.47 | 48.785
-0.02 | 10.767 | 26.737 | 55.544
-0.01 | 13.112 | 31.631 | 62.81
0 | 15.82 | 36.93 | 70.65
0.01 | 18.853 | 42.788 | 78.76
0.02 | 22.169 | 49.035 | 87.3
0.03 | 25.874 | 55.92 | 96.24
0.04 | 29.846 | 63.11 | 105.57
0.05 | 34.082 | 70.73 | 115.13
0.06 | 38.634 | 78.79 | 125.1
0.07 | 43.386 | 87.29 | 135.29
0.08 | 48.239 | 96.01 | 145.7
0.09 | 53.193 | 105.12 | 156.45
0.1 | 58.18 | 114.52 | 167.29
0.11 | 63.31 | 124.14 | 178.41
0.12 | 68.34 | 134.13 | 189.58
0.13 | 73.45 | 144.26 | 201.02
0.14 | 78.44 | 154.59 | 212.56
0.15 | 83.39 | 164.95 | 224.16
0.16 | 88.17 | 175.72 | 236.04
0.17 | 92.72 | 186.53 | 247.76
0.18 | 97 | 197.43 | 259.67
0.19 | 101.22 | 208.39 | 271.49
0.2 | 105.25 | 219.35 | 283.47
0.21 | 109.4 | 230.7 | 295.49
0.22 | 113.08 | 241.89 | 307.5
0.23 | 116.48 | 253.06 | 319.53
0.24 | 119.55 | 264.41 | 331.54
0.25 | 122.73 | 275.68 | 343.46
0.26 | 125.73 | 287.02 | 355.29
0.27 | 128.61 | 298.28 | 367.28
0.28 | 131.2 | 309.34 | 379.06
0.29 | 133.6 | 320.46 | 390.85
0.3 | 135.52 | 331.74 | 402.81
0.31 | 137.87 | 342.73 | 414.21
0.32 | 139.92 | 353.68 | 425.71
0.33 | 141.96 | 364.59 | 437.27
0.34 | 143.62 | 375.12 | 448.54
0.35 | 145.04 | 385.9 | 459.68
0.36 | 146.62 | 396.36 | 470.62
0.37 | 148.32 | 406.82 | 481.64
0.38 | 149.77 | 416.93 | 492.37
0.39 | 150.78 | 426.83 | 502.89
0.4 | 152.09 | 436.69 | 513.21
0.41 | 153.06 | 446.26 | 523.48
0.42 | 154.46 | 455.75 | 533.65
0.43 | 155.41 | 464.86 | 543.5
0.44 | 155.97 | 473.74 | 553.25
0.45 | 157.13 | 482.57 | 562.58
0.46 | 158.05 | 491.03 | 572
0.47 | 158.95 | 499.14 | 580.6
0.48 | 159.65 | 507.05 | 589.6
0.49 | 160.04 | 514.74 | 598.2
0.5 | 161 | 522.09 | 606.7

## Tranconductance (mS-mm)
VGS (V) | VDS = 0.100 V | VDS = 0.500 V | VDS = 0.900 V
-0.75 | -0.002107 | -0.00422 | -0.0173
-0.74 | -0.002 | -0.00637 | -0.0159
-0.73 | -0.0018725 | -0.006695 | -0.01295
-0.72 | -0.0017 | -0.00486 | -0.0151
-0.71 | -0.0016535 | -0.005025 | -0.01605
-0.7 | -0.001615 | -0.005525 | -0.0141
-0.69 | -0.001596 | -0.005565 | -0.014935
-0.68 | -0.001704 | -0.004545 | -0.01478
-0.67 | -0.0014895 | -0.00448 | -0.013975
-0.66 | -0.0014735 | -0.004755 | -0.014595
-0.65 | -0.0015115 | -0.00444 | -0.01411
-0.64 | -0.0013145 | -0.00435 | -0.01162
-0.63 | -0.0011835 | -0.004495 | -0.011385
-0.62 | -0.0011565 | -0.00438 | -0.01192
-0.61 | -0.001239 | -0.004055 | -0.01185
-0.6 | -0.0010545 | -0.004405 | -0.011645
-0.59 | -0.0011095 | -0.00415 | -0.013625
-0.58 | -0.001113 | -0.00338 | -0.01322
-0.57 | -0.000952 | -0.003615 | -0.010175
-0.56 | -0.001014 | -0.003235 | -0.008305
-0.55 | -0.0009425 | -0.00273 | -0.00838
-0.54 | -0.0007605 | -0.003265 | -0.008635
-0.53 | -0.000649 | -0.003335 | -0.00885
-0.52 | -0.0006955 | -0.00277 | -0.007485
-0.51 | -0.000665 | -0.002125 | -0.006445
-0.5 | -0.000569 | -0.001965 | -0.006655
-0.49 | -0.0004695 | -0.001495 | -0.00517
-0.48 | -0.000287 | -0.00085 | -0.00317
-0.47 | -9.1e-05 | -0.000425 | -0.00102
-0.46 | 0.0001645 | 0.00029 | 0.001725
-0.45 | 0.0005425 | 0.001735 | 0.006855
-0.44 | 0.000966 | 0.003255 | 0.01278
-0.43 | 0.0015175 | 0.005265 | 0.021175
-0.42 | 0.0022525 | 0.008485 | 0.03168
-0.41 | 0.0033395 | 0.01267 | 0.04691
-0.4 | 0.0048495 | 0.01824 | 0.069565
-0.39 | 0.0068815 | 0.025625 | 0.10253
-0.38 | 0.009633 | 0.03582 | 0.13978
-0.37 | 0.0151525 | 0.049415 | 0.19205
-0.36 | 0.0205925 | 0.06906 | 0.2733
-0.35 | 0.02676 | 0.096535 | 0.37435
-0.34 | 0.036795 | 0.139535 | 0.52735
-0.33 | 0.050095 | 0.188675 | 0.73155
-0.32 | 0.06861 | 0.2506 | 0.99395
-0.31 | 0.094385 | 0.34785 | 1.3816
-0.3 | 0.129135 | 0.479 | 1.89445
-0.29 | 0.19123 | 0.6511 | 2.601
-0.28 | 0.258335 | 0.8868 | 3.5025
-0.27 | 0.33505 | 1.2115 | 4.728
-0.26 | 0.4524 | 1.66555 | 6.4125
-0.25 | 0.6132 | 2.24535 | 8.6215
-0.24 | 0.8378 | 2.9875 | 11.7035
-0.23 | 1.12755 | 3.9855 | 15.3735
-0.22 | 1.57895 | 5.3935 | 20.3775
-0.21 | 2.1073 | 7.1995 | 27.215
-0.2 | 2.755 | 9.6185 | 35.66
-0.19 | 3.732 | 12.791 | 46.98
-0.18 | 4.9865 | 16.9155 | 60.615
-0.17 | 6.6485 | 22.19 | 76.235
-0.16 | 8.7335 | 28.86 | 97.47
-0.15 | 11.635 | 37.76 | 124.5
-0.14 | 15.402 | 48.65 | 151.525
-0.13 | 20.224 | 61.965 | 183.3
-0.12 | 26.29 | 78.79 | 222.2
-0.11 | 33.84 | 99.095 | 263.35
-0.1 | 44.005 | 123.99 | 307.25
-0.09 | 55.74 | 152.39 | 353.7
-0.08 | 69.845 | 184.7 | 402.85
-0.07 | 87.175 | 222.25 | 454.55
-0.06 | 107.565 | 263.4 | 506.55
-0.05 | 128.525 | 309.3 | 559.8
-0.04 | 155.36 | 356.6 | 609.05
-0.03 | 186.25 | 403.05 | 653.25
-0.02 | 217.25 | 458.05 | 701.25
-0.01 | 252.65 | 509.65 | 755.3
0 | 287.05 | 557.85 | 797.5
0.01 | 317.45 | 605.25 | 832.5
0.02 | 351.05 | 656.6 | 874
0.03 | 383.85 | 703.75 | 913.5
0.04 | 410.4 | 740.5 | 944.5
0.05 | 439.4 | 784 | 976.5
0.06 | 465.2 | 828 | 1008
0.07 | 480.25 | 861 | 1030
0.08 | 490.35 | 891.5 | 1058
0.09 | 497.05 | 925.5 | 1079.5
0.1 | 505.85 | 951 | 1098
0.11 | 508 | 980.5 | 1114.5
0.12 | 507 | 1006 | 1130.5
0.13 | 505 | 1023 | 1149
0.14 | 497 | 1034.5 | 1157
0.15 | 486.5 | 1056.5 | 1174
0.16 | 466.5 | 1079 | 1180
0.17 | 441.5 | 1085.5 | 1181.5
0.18 | 425 | 1093 | 1186.5
0.19 | 412.5 | 1096 | 1190
0.2 | 409 | 1115.5 | 1200
0.21 | 391.5 | 1127 | 1201.5
0.22 | 354 | 1118 | 1202
0.23 | 323.5 | 1126 | 1202
0.24 | 312.5 | 1131 | 1196.5
0.25 | 309 | 1130.5 | 1187.5
0.26 | 294 | 1130 | 1191
0.27 | 273.5 | 1116 | 1188.5
0.28 | 249.5 | 1109 | 1178.5
0.29 | 216 | 1120 | 1187.5
0.3 | 213.5 | 1113.5 | 1168
0.31 | 220 | 1097 | 1145
0.32 | 204.5 | 1093 | 1153
0.33 | 185 | 1072 | 1141.5
0.34 | 154 | 1065.5 | 1120.5
0.35 | 150 | 1062 | 1104
0.36 | 164 | 1046 | 1098
0.37 | 157.5 | 1028.5 | 1087.5
0.38 | 123 | 1000.5 | 1062.5
0.39 | 116 | 988 | 1042
0.4 | 114 | 971.5 | 1029.5
0.41 | 118.5 | 953 | 1022
0.42 | 117.5 | 930 | 1001
0.43 | 75.5 | 899.5 | 980
0.44 | 86 | 885.5 | 954
0.45 | 104 | 864.5 | 937.5
0.46 | 91 | 828.5 | 901
0.47 | 80 | 801 | 880
0.48 | 54.5 | 780 | 880
0.49 | 67.5 | 752 | 855
0.5 | 96 | 735 | 850