## IDS-VDS Characteristic (mA-mm)
VGS (V) | VDS = 0.100 V | VDS = 0.500 V | VDS = 0.900 V
-0.75 | 0.0005055 | 0.0021328 | 0.007214
-0.74 | 0.00048208 | 0.0020574 | 0.006999
-0.73 | 0.00046261 | 0.0019988 | 0.006763
-0.72 | 0.00044143 | 0.0019213 | 0.006546
-0.71 | 0.00042091 | 0.0018506 | 0.006368
-0.7 | 0.00039981 | 0.0017869 | 0.006169
-0.69 | 0.00038189 | 0.0017243 | 0.006002
-0.68 | 0.00036625 | 0.0016708 | 0.005811
-0.67 | 0.00035183 | 0.0016019 | 0.005608
-0.66 | 0.00033606 | 0.0015455 | 0.005473
-0.65 | 0.00031818 | 0.00149 | 0.005318
-0.64 | 0.00030283 | 0.0014362 | 0.005134
-0.63 | 0.00028807 | 0.0013847 | 0.0050095
-0.62 | 0.00027607 | 0.0013403 | 0.0048406
-0.61 | 0.00026568 | 0.0012864 | 0.0046623
-0.6 | 0.00025383 | 0.0012431 | 0.0045242
-0.59 | 0.00024308 | 0.0011964 | 0.0043816
-0.58 | 0.00023064 | 0.0011529 | 0.0042566
-0.57 | 0.00021892 | 0.0011045 | 0.0041266
-0.56 | 0.00020913 | 0.0010727 | 0.0040035
-0.55 | 0.00020059 | 0.001034 | 0.0038738
-0.54 | 0.00018845 | 0.0009951 | 0.0037577
-0.53 | 0.00018049 | 0.0009694 | 0.0036453
-0.52 | 0.00017139 | 0.0009265 | 0.003545
-0.51 | 0.00016427 | 0.000902 | 0.0034369
-0.5 | 0.00015887 | 0.0008702 | 0.0033375
-0.49 | 0.00015226 | 0.0008415 | 0.0032717
-0.48 | 0.00014785 | 0.000819 | 0.0031857
-0.47 | 0.00014448 | 0.0008076 | 0.0031352
-0.46 | 0.00014358 | 0.0007931 | 0.0030885
-0.45 | 0.000144 | 0.0007947 | 0.0030856
-0.44 | 0.00014818 | 0.0008055 | 0.0031251
-0.43 | 0.00015602 | 0.0008244 | 0.0032019
-0.42 | 0.00016776 | 0.0008664 | 0.0033362
-0.41 | 0.00018793 | 0.000934 | 0.0035778
-0.4 | 0.00021927 | 0.0010393 | 0.0039451
-0.39 | 0.00026374 | 0.0011838 | 0.004473
-0.38 | 0.00032623 | 0.0014011 | 0.0052797
-0.37 | 0.00041449 | 0.0017062 | 0.006484
-0.36 | 0.00053774 | 0.0021369 | 0.008063
-0.35 | 0.0007505 | 0.0027239 | 0.010298
-0.34 | 0.0009981 | 0.0035785 | 0.013538
-0.33 | 0.0013389 | 0.004734 | 0.017953
-0.32 | 0.0018085 | 0.006511 | 0.024145
-0.31 | 0.0024592 | 0.008697 | 0.032685
-0.3 | 0.0033529 | 0.01183 | 0.04473
-0.29 | 0.0045798 | 0.016081 | 0.06152
-0.28 | 0.006484 | 0.02193 | 0.08327
-0.27 | 0.008857 | 0.029954 | 0.11468
-0.26 | 0.012045 | 0.040772 | 0.15709
-0.25 | 0.016426 | 0.055677 | 0.21353
-0.24 | 0.022334 | 0.07674 | 0.28994
-0.23 | 0.030412 | 0.10422 | 0.39412
-0.22 | 0.041488 | 0.14151 | 0.53415
-0.21 | 0.056245 | 0.19081 | 0.7229
-0.2 | 0.07812 | 0.25847 | 0.9709
-0.19 | 0.10522 | 0.34733 | 1.2998
-0.18 | 0.14277 | 0.46973 | 1.7328
-0.17 | 0.19208 | 0.6264 | 2.2963
-0.16 | 0.25807 | 0.8374 | 3.0265
-0.15 | 0.34605 | 1.113 | 3.953
-0.14 | 0.46366 | 1.4749 | 5.1102
-0.13 | 0.6198 | 1.9454 | 6.575
-0.12 | 0.8212 | 2.5365 | 8.379
-0.11 | 1.0885 | 3.3127 | 10.524
-0.1 | 1.4333 | 4.2837 | 13.123
-0.09 | 1.8847 | 5.4988 | 16.128
-0.08 | 2.4509 | 7.005 | 19.638
-0.07 | 3.1703 | 8.818 | 23.607
-0.06 | 4.0652 | 11.023 | 28.09
-0.05 | 5.1776 | 13.664 | 33.177
-0.04 | 6.479 | 16.749 | 38.631
-0.03 | 8.08 | 20.279 | 44.712
-0.02 | 10.028 | 24.334 | 51.28
-0.01 | 12.263 | 28.913 | 58.36
0 | 14.879 | 34.082 | 65.97
0.01 | 17.803 | 39.771 | 73.94
0.02 | 21.059 | 45.763 | 82.12
0.03 | 24.691 | 52.462 | 91.06
0.04 | 28.601 | 59.48 | 100.16
0.05 | 32.824 | 67 | 109.57
0.06 | 37.261 | 74.88 | 119.35
0.07 | 42.001 | 83.32 | 129.57
0.08 | 46.866 | 91.86 | 139.8
0.09 | 51.868 | 100.9 | 150.38
0.1 | 56.962 | 110.22 | 161.3
0.11 | 61.91 | 119.87 | 172.09
0.12 | 67.2 | 129.74 | 183.44
0.13 | 72.3 | 139.71 | 194.87
0.14 | 77.24 | 150.13 | 206.3
0.15 | 82.12 | 160.6 | 217.99
0.16 | 86.94 | 171.25 | 229.71
0.17 | 91.56 | 182.11 | 241.45
0.18 | 96.17 | 192.89 | 253.29
0.19 | 100.46 | 203.98 | 265.29
0.2 | 104.51 | 215.08 | 277.22
0.21 | 108.33 | 226.46 | 289.38
0.22 | 112.08 | 237.53 | 301.39
0.23 | 115.57 | 248.82 | 313.5
0.24 | 119.04 | 260.19 | 325.41
0.25 | 122.23 | 271.57 | 337.4
0.26 | 125.24 | 282.83 | 349.46
0.27 | 127.99 | 294.07 | 361.44
0.28 | 130.45 | 305.33 | 373.28
0.29 | 132.9 | 316.59 | 385.13
0.3 | 135.43 | 327.91 | 396.86
0.31 | 137.59 | 339.04 | 408.65
0.32 | 139.76 | 349.89 | 420.22
0.33 | 141.36 | 361 | 431.8
0.34 | 143.17 | 371.82 | 443.08
0.35 | 145.02 | 382.48 | 454.37
0.36 | 146.81 | 393.06 | 465.44
0.37 | 148.13 | 403.48 | 476.57
0.38 | 149.42 | 413.81 | 487.32
0.39 | 150.72 | 423.88 | 497.91
0.4 | 152.2 | 433.77 | 508.5
0.41 | 153.48 | 443.35 | 518.81
0.42 | 154.27 | 453.07 | 529.08
0.43 | 155.2 | 462.39 | 539.09
0.44 | 156.39 | 471.35 | 548.67
0.45 | 157.29 | 480.22 | 558.36
0.46 | 158.27 | 488.77 | 567.82
0.47 | 158.77 | 497.18 | 576.6
0.48 | 159.56 | 505.16 | 585.5
0.49 | 160.64 | 512.9 | 594.2
0.5 | 161.32 | 520.43 | 602.8

## Tranconductance (mS-mm)
VGS (V) | VDS = 0.100 V | VDS = 0.500 V | VDS = 0.900 V
-0.75 | -0.002342 | -0.00754 | -0.0215
-0.74 | -0.0021445 | -0.0067 | -0.02255
-0.73 | -0.0020325 | -0.006805 | -0.02265
-0.72 | -0.002085 | -0.00741 | -0.01975
-0.71 | -0.002081 | -0.00672 | -0.01885
-0.7 | -0.001951 | -0.006315 | -0.0183
-0.69 | -0.001678 | -0.005805 | -0.0179
-0.68 | -0.001503 | -0.00612 | -0.0197
-0.67 | -0.0015095 | -0.006265 | -0.0169
-0.66 | -0.0016825 | -0.005595 | -0.0145
-0.65 | -0.0016615 | -0.005465 | -0.01695
-0.64 | -0.0015055 | -0.005265 | -0.015425
-0.63 | -0.001338 | -0.004795 | -0.01467
-0.62 | -0.0011195 | -0.004915 | -0.01736
-0.61 | -0.001112 | -0.00486 | -0.01582
-0.6 | -0.00113 | -0.0045 | -0.014035
-0.59 | -0.0011595 | -0.00451 | -0.01338
-0.58 | -0.001208 | -0.004595 | -0.01275
-0.57 | -0.0010755 | -0.00401 | -0.012655
-0.56 | -0.0009165 | -0.003525 | -0.01264
-0.55 | -0.001034 | -0.00388 | -0.01229
-0.54 | -0.001005 | -0.00323 | -0.011425
-0.53 | -0.000853 | -0.00343 | -0.010635
-0.52 | -0.000811 | -0.00337 | -0.01042
-0.51 | -0.000626 | -0.002815 | -0.010375
-0.5 | -0.0006005 | -0.003025 | -0.00826
-0.49 | -0.000551 | -0.00256 | -0.00759
-0.48 | -0.000389 | -0.001695 | -0.006825
-0.47 | -0.0002135 | -0.001295 | -0.00486
-0.46 | -2.4e-05 | -0.000645 | -0.00248
-0.45 | 0.00023 | 0.00062 | 0.00183
-0.44 | 0.000601 | 0.001485 | 0.005815
-0.43 | 0.000979 | 0.003045 | 0.010555
-0.42 | 0.0015955 | 0.00548 | 0.018795
-0.41 | 0.0025755 | 0.008645 | 0.030445
-0.4 | 0.0037905 | 0.01249 | 0.04476
-0.39 | 0.005348 | 0.01809 | 0.06673
-0.38 | 0.0075375 | 0.02612 | 0.10055
-0.37 | 0.0105755 | 0.03679 | 0.139165
-0.36 | 0.0168005 | 0.050885 | 0.1907
-0.35 | 0.023018 | 0.07208 | 0.27375
-0.34 | 0.02942 | 0.100505 | 0.38275
-0.33 | 0.04052 | 0.146625 | 0.53035
-0.32 | 0.056015 | 0.19815 | 0.7366
-0.31 | 0.07722 | 0.26595 | 1.02925
-0.3 | 0.10603 | 0.3692 | 1.44175
-0.29 | 0.156555 | 0.505 | 1.927
-0.28 | 0.21386 | 0.69365 | 2.658
-0.27 | 0.27805 | 0.9421 | 3.691
-0.26 | 0.37845 | 1.28615 | 4.9425
-0.25 | 0.51445 | 1.7984 | 6.6425
-0.24 | 0.6993 | 2.42715 | 9.0295
-0.23 | 0.9577 | 3.2385 | 12.2105
-0.22 | 1.29165 | 4.3295 | 16.439
-0.21 | 1.8316 | 5.848 | 21.8375
-0.2 | 2.44875 | 7.826 | 28.845
-0.19 | 3.2325 | 10.563 | 38.095
-0.18 | 4.343 | 13.9535 | 49.825
-0.17 | 5.765 | 18.3835 | 64.685
-0.16 | 7.6985 | 24.33 | 82.835
-0.15 | 10.2795 | 31.875 | 104.185
-0.14 | 13.6875 | 41.62 | 131.1
-0.13 | 17.877 | 53.08 | 163.44
-0.12 | 23.435 | 68.365 | 197.45
-0.11 | 30.605 | 87.36 | 237.2
-0.1 | 39.81 | 109.305 | 280.2
-0.09 | 50.88 | 136.065 | 325.75
-0.08 | 64.28 | 165.96 | 373.95
-0.07 | 80.715 | 200.9 | 422.6
-0.06 | 100.365 | 242.3 | 478.5
-0.05 | 120.69 | 286.3 | 527.05
-0.04 | 145.12 | 330.75 | 576.75
-0.03 | 177.45 | 379.25 | 632.45
-0.02 | 209.15 | 431.7 | 682.4
-0.01 | 242.55 | 487.4 | 734.5
0 | 277 | 542.9 | 779
0.01 | 309 | 584.05 | 807.5
0.02 | 344.4 | 634.55 | 856
0.03 | 377.1 | 685.85 | 902
0.04 | 406.65 | 726.9 | 925.5
0.05 | 433 | 770 | 959.5
0.06 | 458.85 | 816 | 1000
0.07 | 480.25 | 849 | 1022.5
0.08 | 493.35 | 879 | 1040.5
0.09 | 504.8 | 918 | 1075
0.1 | 502.1 | 948.5 | 1085.5
0.11 | 511.9 | 976 | 1107
0.12 | 519.5 | 992 | 1139
0.13 | 502 | 1019.5 | 1143
0.14 | 491 | 1044.5 | 1156
0.15 | 485 | 1056 | 1170.5
0.16 | 472 | 1075.5 | 1173
0.17 | 461.5 | 1082 | 1179
0.18 | 445 | 1093.5 | 1192
0.19 | 417 | 1109.5 | 1196.5
0.2 | 393.5 | 1124 | 1204.5
0.21 | 378.5 | 1122.5 | 1208.5
0.22 | 362 | 1118 | 1206
0.23 | 348 | 1133 | 1201
0.24 | 333 | 1137.5 | 1195
0.25 | 310 | 1132 | 1202.5
0.26 | 288 | 1125 | 1202
0.27 | 260.5 | 1125 | 1191
0.28 | 245.5 | 1126 | 1184.5
0.29 | 249 | 1129 | 1179
0.3 | 234.5 | 1122.5 | 1176
0.31 | 216.5 | 1099 | 1168
0.32 | 188.5 | 1098 | 1157.5
0.33 | 170.5 | 1096.5 | 1143
0.34 | 183 | 1074 | 1128.5
0.35 | 182 | 1062 | 1118
0.36 | 155.5 | 1050 | 1110
0.37 | 130.5 | 1037.5 | 1094
0.38 | 129.5 | 1020 | 1067
0.39 | 139 | 998 | 1059
0.4 | 138 | 973.5 | 1045
0.41 | 103.5 | 965 | 1029
0.42 | 86 | 952 | 1014
0.43 | 106 | 914 | 979.5
0.44 | 104.5 | 891.5 | 963.5
0.45 | 94 | 871 | 957.5
0.46 | 74 | 848 | 912
0.47 | 64.5 | 819.5 | 884
0.48 | 93.5 | 786 | 880
0.49 | 88 | 763.5 | 865
0.5 | 68 | 753 | 860