## IDS-VDS Characteristic (mA-mm)
VGS (V) | VDS = 0.100 V | VDS = 0.500 V | VDS = 0.900 V
-0.75 | 0.0005578 | 0.0024512 | 0.008529
-0.74 | 0.0005338 | 0.0023634 | 0.008275
-0.73 | 0.0005096 | 0.0022732 | 0.008025
-0.72 | 0.0004798 | 0.0021967 | 0.007749
-0.71 | 0.00045892 | 0.0021256 | 0.007547
-0.7 | 0.00043697 | 0.0020345 | 0.007383
-0.69 | 0.00041746 | 0.0019666 | 0.007109
-0.68 | 0.00039878 | 0.0018946 | 0.006874
-0.67 | 0.00038215 | 0.0018348 | 0.006635
-0.66 | 0.00036435 | 0.0017602 | 0.006462
-0.65 | 0.00034922 | 0.0017093 | 0.006224
-0.64 | 0.00033343 | 0.0016329 | 0.006025
-0.63 | 0.00031591 | 0.0015784 | 0.005846
-0.62 | 0.00030329 | 0.0015176 | 0.005645
-0.61 | 0.00028943 | 0.0014619 | 0.005465
-0.6 | 0.0002727 | 0.0013995 | 0.005268
-0.59 | 0.00026134 | 0.00135 | 0.005089
-0.58 | 0.00025065 | 0.0012895 | 0.0049615
-0.57 | 0.00023899 | 0.0012483 | 0.0048087
-0.56 | 0.00022649 | 0.0011971 | 0.0046564
-0.55 | 0.00021615 | 0.0011539 | 0.0044943
-0.54 | 0.0002075 | 0.0011211 | 0.0043592
-0.53 | 0.00019832 | 0.0010763 | 0.004215
-0.52 | 0.00018897 | 0.0010399 | 0.0040779
-0.51 | 0.00018057 | 0.0009967 | 0.0039506
-0.5 | 0.00017228 | 0.0009637 | 0.0038287
-0.49 | 0.00016584 | 0.0009316 | 0.0037466
-0.48 | 0.00015932 | 0.000904 | 0.0036463
-0.47 | 0.00015555 | 0.0008844 | 0.0035684
-0.46 | 0.00015254 | 0.0008678 | 0.0035157
-0.45 | 0.00015182 | 0.0008594 | 0.0034905
-0.44 | 0.00015406 | 0.000861 | 0.003479
-0.43 | 0.00015992 | 0.0008708 | 0.003523
-0.42 | 0.00017036 | 0.0009042 | 0.0036206
-0.41 | 0.00018878 | 0.0009576 | 0.0038148
-0.4 | 0.00021504 | 0.0010477 | 0.0041129
-0.39 | 0.00025359 | 0.0011772 | 0.0046035
-0.38 | 0.00031046 | 0.0013699 | 0.005281
-0.37 | 0.00038988 | 0.0016398 | 0.006364
-0.36 | 0.00050142 | 0.002016 | 0.00776
-0.35 | 0.000694 | 0.0025625 | 0.009794
-0.34 | 0.0009212 | 0.0033258 | 0.01264
-0.33 | 0.0012326 | 0.0043916 | 0.016764
-0.32 | 0.0016661 | 0.005939 | 0.022443
-0.31 | 0.0022506 | 0.007959 | 0.030301
-0.3 | 0.0030904 | 0.010785 | 0.041098
-0.29 | 0.0042213 | 0.014612 | 0.056433
-0.28 | 0.005895 | 0.019985 | 0.07732
-0.27 | 0.008054 | 0.027401 | 0.10604
-0.26 | 0.011016 | 0.037582 | 0.14489
-0.25 | 0.015036 | 0.051379 | 0.19845
-0.24 | 0.020529 | 0.07099 | 0.26948
-0.23 | 0.028112 | 0.09693 | 0.36933
-0.22 | 0.03834 | 0.13185 | 0.49843
-0.21 | 0.052218 | 0.17793 | 0.6732
-0.2 | 0.07303 | 0.24088 | 0.9096
-0.19 | 0.09905 | 0.32543 | 1.2238
-0.18 | 0.13433 | 0.43903 | 1.639
-0.17 | 0.18147 | 0.5926 | 2.1835
-0.16 | 0.24393 | 0.7936 | 2.8594
-0.15 | 0.32855 | 1.0495 | 3.7429
-0.14 | 0.44171 | 1.399 | 4.8815
-0.13 | 0.5916 | 1.8471 | 6.307
-0.12 | 0.7867 | 2.4265 | 7.982
-0.11 | 1.0451 | 3.1578 | 10.116
-0.1 | 1.3767 | 4.084 | 12.587
-0.09 | 1.8098 | 5.2655 | 15.558
-0.08 | 2.3657 | 6.722 | 18.919
-0.07 | 3.0597 | 8.492 | 22.75
-0.06 | 3.9307 | 10.631 | 27.128
-0.05 | 5.0291 | 13.176 | 32.033
-0.04 | 6.306 | 16.204 | 37.453
-0.03 | 7.888 | 19.648 | 43.254
-0.02 | 9.763 | 23.634 | 49.595
-0.01 | 11.991 | 28.016 | 56.426
0 | 14.507 | 33.079 | 63.83
0.01 | 17.397 | 38.584 | 71.53
0.02 | 20.579 | 44.517 | 79.65
0.03 | 24.151 | 50.938 | 88.14
0.04 | 28.044 | 57.8 | 97.11
0.05 | 32.157 | 65.05 | 106.28
0.06 | 36.54 | 72.91 | 115.71
0.07 | 41.14 | 81 | 125.62
0.08 | 45.876 | 89.41 | 135.57
0.09 | 50.772 | 98.38 | 145.91
0.1 | 55.759 | 107.25 | 156.4
0.11 | 60.56 | 116.63 | 167.14
0.12 | 65.66 | 126.35 | 178.19
0.13 | 70.73 | 136.15 | 189.06
0.14 | 75.59 | 146.09 | 200.38
0.15 | 80.31 | 156.24 | 211.62
0.16 | 84.97 | 166.79 | 223.09
0.17 | 89.45 | 177.25 | 234.54
0.18 | 93.8 | 187.9 | 246.16
0.19 | 98.03 | 198.55 | 257.7
0.2 | 102 | 209.41 | 269.52
0.21 | 105.87 | 220.43 | 281.43
0.22 | 109.3 | 231.39 | 293.06
0.23 | 112.6 | 242.51 | 304.93
0.24 | 115.95 | 253.39 | 316.73
0.25 | 119.09 | 264.66 | 328.54
0.26 | 122.03 | 275.68 | 340.37
0.27 | 124.64 | 286.7 | 351.89
0.28 | 127.05 | 297.72 | 363.71
0.29 | 129.32 | 308.74 | 375.33
0.3 | 131.78 | 319.82 | 387.09
0.31 | 133.93 | 330.65 | 398.61
0.32 | 135.99 | 341.54 | 410.01
0.33 | 137.68 | 352.2 | 421.45
0.34 | 139.22 | 362.93 | 432.74
0.35 | 141.14 | 373.48 | 443.94
0.36 | 142.78 | 383.94 | 454.84
0.37 | 144.02 | 394.47 | 465.91
0.38 | 145.23 | 404.39 | 476.81
0.39 | 146.45 | 414.43 | 487.43
0.4 | 147.9 | 424.29 | 498.08
0.41 | 149.07 | 433.94 | 508.29
0.42 | 149.85 | 443.55 | 518.67
0.43 | 150.73 | 452.76 | 528.78
0.44 | 152.02 | 461.82 | 538.62
0.45 | 153 | 470.7 | 548.3
0.46 | 153.73 | 479.4 | 557.89
0.47 | 154.35 | 487.73 | 567.19
0.48 | 155.13 | 495.77 | 575.9
0.49 | 156.21 | 503.62 | 585
0.5 | 156.79 | 511.34 | 594

## Tranconductance (mS-mm)
VGS (V) | VDS = 0.100 V | VDS = 0.500 V | VDS = 0.900 V
-0.75 | -0.0024 | -0.00878 | -0.0254
-0.74 | -0.00241 | -0.0089 | -0.0252
-0.73 | -0.0027 | -0.008335 | -0.0263
-0.72 | -0.002534 | -0.00738 | -0.0239
-0.71 | -0.0021415 | -0.00811 | -0.0183
-0.7 | -0.002073 | -0.00795 | -0.0219
-0.69 | -0.0019095 | -0.006995 | -0.02545
-0.68 | -0.0017655 | -0.00659 | -0.0237
-0.67 | -0.0017215 | -0.00672 | -0.0206
-0.66 | -0.0016465 | -0.006275 | -0.02055
-0.65 | -0.001546 | -0.006365 | -0.02185
-0.64 | -0.0016655 | -0.006545 | -0.0189
-0.63 | -0.001507 | -0.005765 | -0.019
-0.62 | -0.001324 | -0.005825 | -0.01905
-0.61 | -0.0015295 | -0.005905 | -0.01885
-0.6 | -0.0014045 | -0.005595 | -0.0188
-0.59 | -0.0011025 | -0.0055 | -0.015325
-0.58 | -0.0011175 | -0.005085 | -0.014015
-0.57 | -0.001208 | -0.00462 | -0.015255
-0.56 | -0.001142 | -0.00472 | -0.01572
-0.55 | -0.0009495 | -0.0038 | -0.01486
-0.54 | -0.0008915 | -0.00388 | -0.013965
-0.53 | -0.0009265 | -0.00406 | -0.014065
-0.52 | -0.0008875 | -0.00398 | -0.01322
-0.51 | -0.0008345 | -0.00381 | -0.01246
-0.5 | -0.0007365 | -0.003255 | -0.0102
-0.49 | -0.000648 | -0.002985 | -0.00912
-0.48 | -0.0005145 | -0.00236 | -0.00891
-0.47 | -0.000339 | -0.00181 | -0.00653
-0.46 | -0.0001865 | -0.00125 | -0.003895
-0.45 | 7.6e-05 | -0.00034 | -0.001835
-0.44 | 0.000405 | 0.00057 | 0.001625
-0.43 | 0.000815 | 0.00216 | 0.00708
-0.42 | 0.001443 | 0.00434 | 0.01459
-0.41 | 0.002234 | 0.007175 | 0.024615
-0.4 | 0.0032405 | 0.01098 | 0.039435
-0.39 | 0.004771 | 0.01611 | 0.058405
-0.38 | 0.0068145 | 0.02313 | 0.088025
-0.37 | 0.009548 | 0.032305 | 0.12395
-0.36 | 0.015206 | 0.046135 | 0.1715
-0.35 | 0.020989 | 0.06549 | 0.244
-0.34 | 0.02693 | 0.091455 | 0.3485
-0.33 | 0.037245 | 0.13066 | 0.49015
-0.32 | 0.0509 | 0.17837 | 0.67685
-0.31 | 0.071215 | 0.2423 | 0.93275
-0.3 | 0.098535 | 0.33265 | 1.3066
-0.29 | 0.14023 | 0.46 | 1.8111
-0.28 | 0.191635 | 0.63945 | 2.48035
-0.27 | 0.25605 | 0.87985 | 3.3785
-0.26 | 0.3491 | 1.1989 | 4.6205
-0.25 | 0.47565 | 1.6704 | 6.2295
-0.24 | 0.6538 | 2.27755 | 8.544
-0.23 | 0.89055 | 3.043 | 11.4475
-0.22 | 1.2053 | 4.05 | 15.1935
-0.21 | 1.7345 | 5.4515 | 20.5585
-0.2 | 2.3416 | 7.375 | 27.53
-0.19 | 3.065 | 9.9075 | 36.47
-0.18 | 4.121 | 13.3585 | 47.985
-0.17 | 5.48 | 17.7285 | 61.02
-0.16 | 7.354 | 22.845 | 77.97
-0.15 | 9.889 | 30.27 | 101.105
-0.14 | 13.1525 | 39.88 | 128.205
-0.13 | 17.2495 | 51.375 | 155.025
-0.12 | 22.675 | 65.535 | 190.45
-0.11 | 29.5 | 82.875 | 230.25
-0.1 | 38.235 | 105.385 | 272.1
-0.09 | 49.45 | 131.9 | 316.6
-0.08 | 62.495 | 161.325 | 359.6
-0.07 | 78.25 | 195.45 | 410.45
-0.06 | 98.47 | 234.2 | 464.15
-0.05 | 118.765 | 278.65 | 516.25
-0.04 | 142.945 | 323.6 | 561.05
-0.03 | 172.85 | 371.5 | 607.1
-0.02 | 205.15 | 418.4 | 658.6
-0.01 | 237.2 | 472.25 | 711.75
0 | 270.3 | 528.4 | 755.2
0.01 | 303.6 | 571.9 | 791
0.02 | 337.7 | 617.7 | 830.5
0.03 | 373.25 | 664.15 | 873
0.04 | 400.3 | 705.6 | 907
0.05 | 424.8 | 755.5 | 930
0.06 | 449.15 | 797.5 | 967
0.07 | 466.8 | 825 | 993
0.08 | 481.6 | 869 | 1014.5
0.09 | 494.15 | 892 | 1041.5
0.1 | 489.4 | 912.5 | 1061.5
0.11 | 495.05 | 955 | 1089.5
0.12 | 508.5 | 976 | 1096
0.13 | 496.5 | 987 | 1109.5
0.14 | 479 | 1004.5 | 1128
0.15 | 469 | 1035 | 1135.5
0.16 | 457 | 1050.5 | 1146
0.17 | 441.5 | 1055.5 | 1153.5
0.18 | 429 | 1065 | 1158
0.19 | 410 | 1075.5 | 1168
0.2 | 392 | 1094 | 1186.5
0.21 | 365 | 1099 | 1177
0.22 | 336.5 | 1104 | 1175
0.23 | 332.5 | 1100 | 1183.5
0.24 | 324.5 | 1107.5 | 1180.5
0.25 | 304 | 1114.5 | 1182
0.26 | 277.5 | 1102 | 1167.5
0.27 | 251 | 1102 | 1167
0.28 | 234 | 1102 | 1172
0.29 | 236.5 | 1105 | 1169
0.3 | 230.5 | 1095.5 | 1164
0.31 | 210.5 | 1086 | 1146
0.32 | 187.5 | 1077.5 | 1142
0.33 | 161.5 | 1069.5 | 1136.5
0.34 | 173 | 1064 | 1124.5
0.35 | 178 | 1050.5 | 1105
0.36 | 144 | 1049.5 | 1098.5
0.37 | 122.5 | 1022.5 | 1098.5
0.38 | 121.5 | 998 | 1076
0.39 | 133.5 | 995 | 1063.5
0.4 | 131 | 975.5 | 1043
0.41 | 97.5 | 963 | 1029.5
0.42 | 83 | 941 | 1024.5
0.43 | 108.5 | 913.5 | 997.5
0.44 | 113.5 | 897 | 976
0.45 | 85.5 | 879 | 963.5
0.46 | 67.5 | 851.5 | 944.5
0.47 | 70 | 818.5 | 900.5
0.48 | 93 | 794.5 | 890.5
0.49 | 83 | 778.5 | 905
0.5 | 58 | 772 | 900