## IDS-VDS Characteristic (mA-mm)
VGS (V) | VDS = 0.100 V | VDS = 0.500 V | VDS = 0.900 V
-0.75 | 0.0006573 | 0.0029014 | 0.010098
-0.74 | 0.0006312 | 0.0028028 | 0.009695
-0.73 | 0.0006003 | 0.0027102 | 0.00942
-0.72 | 0.0005775 | 0.0026001 | 0.009165
-0.71 | 0.0005462 | 0.0025068 | 0.008874
-0.7 | 0.0005222 | 0.0024137 | 0.008604
-0.69 | 0.00049773 | 0.0023227 | 0.008302
-0.68 | 0.00047602 | 0.0022335 | 0.008069
-0.67 | 0.00045169 | 0.0021458 | 0.007834
-0.66 | 0.00043346 | 0.0020796 | 0.007567
-0.65 | 0.00041249 | 0.0020076 | 0.007294
-0.64 | 0.00039328 | 0.0019268 | 0.007045
-0.63 | 0.00037814 | 0.0018513 | 0.006841
-0.62 | 0.0003575 | 0.0017908 | 0.006616
-0.61 | 0.00034273 | 0.0017286 | 0.006435
-0.6 | 0.00032691 | 0.0016614 | 0.006228
-0.59 | 0.00031205 | 0.0015945 | 0.006028
-0.58 | 0.00029788 | 0.0015246 | 0.005836
-0.57 | 0.00028358 | 0.0014757 | 0.005675
-0.56 | 0.00027018 | 0.0014181 | 0.005494
-0.55 | 0.00025809 | 0.0013712 | 0.005317
-0.54 | 0.00024538 | 0.001316 | 0.005125
-0.53 | 0.00023484 | 0.0012597 | 0.0049481
-0.52 | 0.00022239 | 0.0012178 | 0.0047947
-0.51 | 0.00021083 | 0.0011704 | 0.0046241
-0.5 | 0.00020467 | 0.0011409 | 0.0045031
-0.49 | 0.00019357 | 0.001104 | 0.0043773
-0.48 | 0.00018737 | 0.0010639 | 0.0042658
-0.47 | 0.00018328 | 0.0010321 | 0.0041683
-0.46 | 0.00017841 | 0.0010134 | 0.0040876
-0.45 | 0.00017594 | 0.0010035 | 0.0040361
-0.44 | 0.00017531 | 0.0009952 | 0.0040256
-0.43 | 0.00018067 | 0.0009979 | 0.0040121
-0.42 | 0.00018823 | 0.0010232 | 0.0041142
-0.41 | 0.00020266 | 0.0010724 | 0.0042536
-0.4 | 0.00022639 | 0.0011442 | 0.0045068
-0.39 | 0.0002614 | 0.0012604 | 0.0049335
-0.38 | 0.00031361 | 0.001433 | 0.0055714
-0.37 | 0.00038976 | 0.001686 | 0.006552
-0.36 | 0.00049481 | 0.0020398 | 0.007878
-0.35 | 0.0006797 | 0.0025499 | 0.009754
-0.34 | 0.0008948 | 0.0032572 | 0.012389
-0.33 | 0.0011946 | 0.0042471 | 0.016223
-0.32 | 0.0016089 | 0.0056246 | 0.021495
-0.31 | 0.0021801 | 0.007743 | 0.028869
-0.3 | 0.0029657 | 0.010391 | 0.039126
-0.29 | 0.0040615 | 0.014092 | 0.053349
-0.28 | 0.0055361 | 0.01912 | 0.07311
-0.27 | 0.007926 | 0.0262 | 0.09971
-0.26 | 0.01077 | 0.035644 | 0.13638
-0.25 | 0.014746 | 0.048702 | 0.18723
-0.24 | 0.020105 | 0.0675 | 0.25572
-0.23 | 0.027519 | 0.09169 | 0.34889
-0.22 | 0.03742 | 0.12476 | 0.47174
-0.21 | 0.050978 | 0.16932 | 0.6395
-0.2 | 0.07094 | 0.22918 | 0.8629
-0.19 | 0.09608 | 0.31094 | 1.1621
-0.18 | 0.13019 | 0.41665 | 1.5553
-0.17 | 0.17609 | 0.56325 | 2.0791
-0.16 | 0.23688 | 0.753 | 2.7281
-0.15 | 0.31871 | 1.0046 | 3.5829
-0.14 | 0.42764 | 1.3372 | 4.6613
-0.13 | 0.5716 | 1.7657 | 6.06
-0.12 | 0.7619 | 2.3193 | 7.685
-0.11 | 1.0092 | 3.0171 | 9.732
-0.1 | 1.3389 | 3.9329 | 12.151
-0.09 | 1.7631 | 5.0693 | 15.036
-0.08 | 2.3005 | 6.495 | 18.378
-0.07 | 2.9906 | 8.227 | 22.153
-0.06 | 3.8437 | 10.304 | 26.497
-0.05 | 4.9277 | 12.833 | 31.332
-0.04 | 6.192 | 15.765 | 36.624
-0.03 | 7.758 | 19.225 | 42.407
-0.02 | 9.609 | 23.048 | 48.735
-0.01 | 11.822 | 27.494 | 55.489
0 | 14.351 | 32.544 | 62.87
0.01 | 17.216 | 37.946 | 70.57
0.02 | 20.414 | 43.892 | 78.61
0.03 | 23.951 | 50.293 | 87.05
0.04 | 27.808 | 57.16 | 95.87
0.05 | 31.919 | 64.43 | 105.07
0.06 | 36.302 | 72.13 | 114.49
0.07 | 40.912 | 80.25 | 124.39
0.08 | 45.694 | 88.76 | 134.24
0.09 | 50.543 | 97.41 | 144.51
0.1 | 55.466 | 106.35 | 154.96
0.11 | 60.38 | 115.75 | 165.69
0.12 | 65.42 | 125.46 | 176.72
0.13 | 70.41 | 135.25 | 187.53
0.14 | 75.32 | 145.33 | 198.73
0.15 | 80.07 | 155.3 | 209.95
0.16 | 84.67 | 165.79 | 221.36
0.17 | 89.11 | 176.31 | 232.88
0.18 | 93.44 | 186.93 | 244.32
0.19 | 97.71 | 197.64 | 255.96
0.2 | 101.66 | 208.45 | 267.6
0.21 | 105.43 | 219.39 | 279.46
0.22 | 109.06 | 230.35 | 291.05
0.23 | 112.26 | 241.4 | 302.86
0.24 | 115.51 | 252.28 | 314.67
0.25 | 118.59 | 263.45 | 326.42
0.26 | 121.48 | 274.5 | 338.2
0.27 | 124.15 | 285.51 | 349.71
0.28 | 126.73 | 296.59 | 361.49
0.29 | 128.93 | 307.38 | 373.1
0.3 | 131.18 | 318.51 | 384.72
0.31 | 133.34 | 329.42 | 396.29
0.32 | 135.28 | 340.16 | 407.48
0.33 | 137.35 | 350.98 | 418.99
0.34 | 138.78 | 361.48 | 430.23
0.35 | 140.4 | 372.04 | 441.35
0.36 | 142.02 | 382.47 | 452.36
0.37 | 143.43 | 392.84 | 463.4
0.38 | 144.88 | 402.89 | 474.25
0.39 | 145.95 | 412.89 | 484.85
0.4 | 147.07 | 422.64 | 495.38
0.41 | 148.35 | 432.28 | 505.58
0.42 | 149.58 | 441.87 | 515.94
0.43 | 150.33 | 450.99 | 525.97
0.44 | 151.24 | 460.05 | 535.84
0.45 | 152.2 | 468.89 | 545.55
0.46 | 153.05 | 477.55 | 555.05
0.47 | 153.97 | 485.86 | 564.36
0.48 | 154.52 | 493.92 | 573.2
0.49 | 155.32 | 501.79 | 581.9
0.5 | 156.17 | 509.42 | 591

## Tranconductance (mS-mm)
VGS (V) | VDS = 0.100 V | VDS = 0.500 V | VDS = 0.900 V
-0.75 | -0.00261 | -0.00986 | -0.0403
-0.74 | -0.00285 | -0.00956 | -0.0339
-0.73 | -0.002685 | -0.010135 | -0.0265
-0.72 | -0.002705 | -0.01017 | -0.0273
-0.71 | -0.002765 | -0.00932 | -0.02805
-0.7 | -0.0024235 | -0.009205 | -0.0286
-0.69 | -0.002309 | -0.00901 | -0.02675
-0.68 | -0.002302 | -0.008845 | -0.0234
-0.67 | -0.002128 | -0.007695 | -0.0251
-0.66 | -0.00196 | -0.00691 | -0.027
-0.65 | -0.002009 | -0.00764 | -0.0261
-0.64 | -0.0017175 | -0.007815 | -0.02265
-0.63 | -0.001789 | -0.0068 | -0.02145
-0.62 | -0.0017705 | -0.006135 | -0.0203
-0.61 | -0.0015295 | -0.00647 | -0.0194
-0.6 | -0.001534 | -0.006705 | -0.02035
-0.59 | -0.0014515 | -0.00684 | -0.0196
-0.58 | -0.0014235 | -0.00594 | -0.01765
-0.57 | -0.001385 | -0.005325 | -0.0171
-0.56 | -0.0012745 | -0.005225 | -0.0179
-0.55 | -0.00124 | -0.005105 | -0.01845
-0.54 | -0.0011625 | -0.005575 | -0.018445
-0.53 | -0.0011495 | -0.00491 | -0.016515
-0.52 | -0.0012005 | -0.004465 | -0.0162
-0.51 | -0.000886 | -0.003845 | -0.01458
-0.5 | -0.000863 | -0.00332 | -0.01234
-0.49 | -0.000865 | -0.00385 | -0.011865
-0.48 | -0.0005145 | -0.003595 | -0.01045
-0.47 | -0.000448 | -0.002525 | -0.00891
-0.46 | -0.000367 | -0.00143 | -0.00661
-0.45 | -0.000155 | -0.00091 | -0.0031
-0.44 | 0.0002365 | -0.00028 | -0.0012
-0.43 | 0.000646 | 0.0014 | 0.00443
-0.42 | 0.0010995 | 0.003725 | 0.012075
-0.41 | 0.001908 | 0.00605 | 0.01963
-0.4 | 0.002937 | 0.0094 | 0.033995
-0.39 | 0.004361 | 0.01444 | 0.05323
-0.38 | 0.006418 | 0.02128 | 0.080925
-0.37 | 0.00906 | 0.03034 | 0.11533
-0.36 | 0.014497 | 0.043195 | 0.1601
-0.35 | 0.0199995 | 0.06087 | 0.22555
-0.34 | 0.025745 | 0.08486 | 0.32345
-0.33 | 0.035705 | 0.11837 | 0.4553
-0.32 | 0.049275 | 0.174795 | 0.6323
-0.31 | 0.06784 | 0.23832 | 0.88155
-0.3 | 0.09407 | 0.31745 | 1.224
-0.29 | 0.12852 | 0.43645 | 1.6992
-0.28 | 0.193225 | 0.6054 | 2.31805
-0.27 | 0.261695 | 0.8262 | 3.1635
-0.26 | 0.341 | 1.1251 | 4.376
-0.25 | 0.46675 | 1.5928 | 5.967
-0.24 | 0.63865 | 2.1494 | 8.083
-0.23 | 0.86575 | 2.863 | 10.801
-0.22 | 1.17295 | 3.8815 | 14.5305
-0.21 | 1.676 | 5.221 | 19.558
-0.2 | 2.2551 | 7.081 | 26.13
-0.19 | 2.9625 | 9.3735 | 34.62
-0.18 | 4.0005 | 12.6155 | 45.85
-0.17 | 5.3345 | 16.8175 | 58.64
-0.16 | 7.131 | 22.0675 | 75.19
-0.15 | 9.538 | 29.21 | 96.66
-0.14 | 12.6445 | 38.055 | 123.855
-0.13 | 16.713 | 49.105 | 151.185
-0.12 | 21.88 | 62.57 | 183.6
-0.11 | 28.85 | 80.68 | 223.3
-0.1 | 37.695 | 102.61 | 265.2
-0.09 | 48.08 | 128.105 | 311.35
-0.08 | 61.375 | 157.885 | 355.85
-0.07 | 77.16 | 190.45 | 405.95
-0.06 | 96.855 | 230.3 | 458.95
-0.05 | 117.415 | 273.05 | 506.35
-0.04 | 141.515 | 319.6 | 553.75
-0.03 | 170.85 | 364.15 | 605.55
-0.02 | 203.2 | 413.45 | 654.1
-0.01 | 237.1 | 474.8 | 706.75
0 | 269.7 | 522.6 | 754.05
0.01 | 303.15 | 567.4 | 787
0.02 | 336.75 | 617.35 | 824
0.03 | 369.7 | 663.4 | 863
0.04 | 398.4 | 706.85 | 901
0.05 | 424.7 | 748.5 | 931
0.06 | 449.65 | 791 | 966
0.07 | 469.6 | 831.5 | 987.5
0.08 | 481.55 | 858 | 1006
0.09 | 488.6 | 879.5 | 1036
0.1 | 491.85 | 917 | 1059
0.11 | 497.7 | 955.5 | 1088
0.12 | 501.5 | 975 | 1092
0.13 | 495 | 993.5 | 1100.5
0.14 | 483 | 1002.5 | 1121
0.15 | 467.5 | 1023 | 1131.5
0.16 | 452 | 1050.5 | 1146.5
0.17 | 438.5 | 1057 | 1148
0.18 | 430 | 1066.5 | 1154
0.19 | 411 | 1076 | 1164
0.2 | 386 | 1087.5 | 1175
0.21 | 370 | 1095 | 1172.5
0.22 | 341.5 | 1100.5 | 1170
0.23 | 322.5 | 1096.5 | 1181
0.24 | 316.5 | 1102.5 | 1178
0.25 | 298.5 | 1111 | 1176.5
0.26 | 278 | 1103 | 1164.5
0.27 | 262.5 | 1104.5 | 1164.5
0.28 | 239 | 1093.5 | 1169.5
0.29 | 222.5 | 1096 | 1161.5
0.3 | 220.5 | 1102 | 1159.5
0.31 | 205 | 1082.5 | 1138
0.32 | 200.5 | 1078 | 1135
0.33 | 175 | 1066 | 1137.5
0.34 | 152.5 | 1053 | 1118
0.35 | 162 | 1049.5 | 1106.5
0.36 | 151.5 | 1040 | 1102.5
0.37 | 143 | 1021 | 1094.5
0.38 | 126 | 1002.5 | 1072.5
0.39 | 109.5 | 987.5 | 1056.5
0.4 | 120 | 969.5 | 1036.5
0.41 | 125.5 | 961.5 | 1028
0.42 | 99 | 935.5 | 1019.5
0.43 | 83 | 909 | 995
0.44 | 93.5 | 895 | 979
0.45 | 90.5 | 875 | 960.5
0.46 | 88.5 | 848.5 | 940.5
0.47 | 73.5 | 818.5 | 907.5
0.48 | 67.5 | 796.5 | 877
0.49 | 82.5 | 775 | 890
0.5 | 85 | 763 | 910