## IDS-VDS Characteristic (mA-mm)
VGS (V) | VDS = 0.100 V | VDS = 0.500 V | VDS = 0.900 V
-0.75 | 0.0006309 | 0.0028046 | 0.009657
-0.74 | 0.0006052 | 0.0026801 | 0.009391
-0.73 | 0.000579 | 0.0025985 | 0.009106
-0.72 | 0.0005494 | 0.0025239 | 0.008842
-0.71 | 0.0005244 | 0.0024327 | 0.00854
-0.7 | 0.0005 | 0.0023141 | 0.008303
-0.69 | 0.00047491 | 0.0022362 | 0.008008
-0.68 | 0.00045115 | 0.0021573 | 0.007774
-0.67 | 0.00043038 | 0.0020833 | 0.007542
-0.66 | 0.00041339 | 0.0019957 | 0.007281
-0.65 | 0.00039077 | 0.0019205 | 0.007091
-0.64 | 0.00037118 | 0.0018506 | 0.00683
-0.63 | 0.00035733 | 0.0017779 | 0.006616
-0.62 | 0.00034194 | 0.0017151 | 0.006402
-0.61 | 0.00032651 | 0.0016426 | 0.006161
-0.6 | 0.00030713 | 0.0015833 | 0.006006
-0.59 | 0.00029405 | 0.0015172 | 0.005796
-0.58 | 0.00027981 | 0.0014579 | 0.005605
-0.57 | 0.00026639 | 0.0014102 | 0.005435
-0.56 | 0.00025316 | 0.0013537 | 0.005268
-0.55 | 0.00024094 | 0.0013003 | 0.00509
-0.54 | 0.00023071 | 0.0012575 | 0.0049246
-0.53 | 0.00022105 | 0.0012066 | 0.0047897
-0.52 | 0.00020965 | 0.0011685 | 0.0046359
-0.51 | 0.00019952 | 0.0011244 | 0.0044752
-0.5 | 0.0001917 | 0.0010903 | 0.0043625
-0.49 | 0.0001831 | 0.001055 | 0.004232
-0.48 | 0.00017634 | 0.0010209 | 0.0041137
-0.47 | 0.00017065 | 0.001003 | 0.0040338
-0.46 | 0.00016694 | 0.0009802 | 0.0039456
-0.45 | 0.00016673 | 0.0009697 | 0.0039073
-0.44 | 0.00016798 | 0.0009575 | 0.0038977
-0.43 | 0.00017249 | 0.000967 | 0.0039358
-0.42 | 0.000183 | 0.0009935 | 0.0040083
-0.41 | 0.00019873 | 0.0010411 | 0.0041865
-0.4 | 0.00022432 | 0.0011269 | 0.0044907
-0.39 | 0.00026235 | 0.001251 | 0.0049251
-0.38 | 0.00031639 | 0.0014364 | 0.0056197
-0.37 | 0.00039476 | 0.0017054 | 0.006667
-0.36 | 0.00050388 | 0.0020801 | 0.008084
-0.35 | 0.0006964 | 0.0026181 | 0.010069
-0.34 | 0.0009228 | 0.0033701 | 0.012916
-0.33 | 0.0012331 | 0.0044032 | 0.016915
-0.32 | 0.0016572 | 0.005923 | 0.022578
-0.31 | 0.0022545 | 0.00792 | 0.030219
-0.3 | 0.003068 | 0.010723 | 0.041267
-0.29 | 0.0042112 | 0.01449 | 0.056145
-0.28 | 0.005818 | 0.019769 | 0.07654
-0.27 | 0.007957 | 0.027077 | 0.10571
-0.26 | 0.010879 | 0.037064 | 0.14394
-0.25 | 0.014863 | 0.050609 | 0.1974
-0.24 | 0.02027 | 0.07038 | 0.26972
-0.23 | 0.027816 | 0.09581 | 0.36574
-0.22 | 0.037952 | 0.13045 | 0.49774
-0.21 | 0.051765 | 0.17548 | 0.6716
-0.2 | 0.07261 | 0.23842 | 0.9116
-0.19 | 0.09823 | 0.32219 | 1.2143
-0.18 | 0.13325 | 0.43511 | 1.6331
-0.17 | 0.18012 | 0.5866 | 2.156
-0.16 | 0.24192 | 0.7867 | 2.8493
-0.15 | 0.32576 | 1.041 | 3.7386
-0.14 | 0.43892 | 1.3823 | 4.8623
-0.13 | 0.5876 | 1.8298 | 6.263
-0.12 | 0.784 | 2.4009 | 7.98
-0.11 | 1.0398 | 3.1401 | 10.04
-0.1 | 1.3767 | 4.0642 | 12.548
-0.09 | 1.8055 | 5.2399 | 15.404
-0.08 | 2.3568 | 6.687 | 18.807
-0.07 | 3.0561 | 8.458 | 22.654
-0.06 | 3.9262 | 10.55 | 26.992
-0.05 | 5.022 | 13.125 | 31.877
-0.04 | 6.301 | 16.095 | 37.152
-0.03 | 7.891 | 19.528 | 43.019
-0.02 | 9.767 | 23.522 | 49.346
-0.01 | 11.983 | 27.836 | 56.104
0 | 14.509 | 32.999 | 63.5
0.01 | 17.41 | 38.419 | 71.17
0.02 | 20.579 | 44.305 | 79.09
0.03 | 24.143 | 50.734 | 87.68
0.04 | 28.007 | 57.61 | 96.39
0.05 | 32.117 | 64.78 | 105.45
0.06 | 36.486 | 72.56 | 114.81
0.07 | 41.073 | 80.73 | 124.64
0.08 | 45.777 | 89.12 | 134.64
0.09 | 50.647 | 97.7 | 144.83
0.1 | 55.597 | 106.73 | 155.28
0.11 | 60.39 | 116.03 | 165.73
0.12 | 65.46 | 125.67 | 176.79
0.13 | 70.45 | 135.48 | 187.7
0.14 | 75.22 | 145.19 | 198.75
0.15 | 79.93 | 155.44 | 209.91
0.16 | 84.51 | 165.79 | 221.22
0.17 | 88.98 | 176.25 | 232.68
0.18 | 93.32 | 186.86 | 244.1
0.19 | 97.5 | 197.36 | 255.71
0.2 | 101.34 | 208.19 | 267.2
0.21 | 105.13 | 219.13 | 278.99
0.22 | 108.49 | 229.99 | 290.71
0.23 | 111.84 | 240.87 | 302.42
0.24 | 115.04 | 251.87 | 314.21
0.25 | 118.29 | 262.94 | 325.79
0.26 | 121.06 | 273.93 | 337.57
0.27 | 123.59 | 284.95 | 349.11
0.28 | 125.89 | 295.64 | 360.75
0.29 | 128.29 | 306.63 | 372.34
0.3 | 130.68 | 317.72 | 383.86
0.31 | 132.9 | 328.49 | 395.39
0.32 | 134.74 | 339.3 | 406.82
0.33 | 136.49 | 349.9 | 418.13
0.34 | 137.79 | 360.54 | 429.26
0.35 | 139.85 | 370.94 | 440.44
0.36 | 141.44 | 381.3 | 451.44
0.37 | 142.66 | 391.62 | 462.41
0.38 | 143.82 | 401.75 | 473.21
0.39 | 145.07 | 411.68 | 483.68
0.4 | 146.45 | 421.37 | 494.25
0.41 | 147.65 | 431.01 | 504.61
0.42 | 148.37 | 440.44 | 514.85
0.43 | 149.25 | 449.74 | 524.92
0.44 | 150.54 | 458.76 | 534.73
0.45 | 151.48 | 467.49 | 544.42
0.46 | 152.21 | 476.22 | 554.04
0.47 | 152.75 | 484.49 | 563.33
0.48 | 153.41 | 492.58 | 572.1
0.49 | 154.6 | 500.36 | 581.2
0.5 | 155.12 | 507.96 | 589.8

## Tranconductance (mS-mm)
VGS (V) | VDS = 0.100 V | VDS = 0.500 V | VDS = 0.900 V
-0.75 | -0.00257 | -0.01245 | -0.0266
-0.74 | -0.002595 | -0.010305 | -0.02755
-0.73 | -0.00279 | -0.00781 | -0.02745
-0.72 | -0.00273 | -0.00829 | -0.0283
-0.71 | -0.00247 | -0.01049 | -0.02695
-0.7 | -0.0024745 | -0.009825 | -0.0266
-0.69 | -0.0024425 | -0.00784 | -0.02645
-0.68 | -0.0022265 | -0.007645 | -0.0233
-0.67 | -0.001888 | -0.00808 | -0.02465
-0.66 | -0.0019805 | -0.00814 | -0.02255
-0.65 | -0.0021105 | -0.007255 | -0.02255
-0.64 | -0.001672 | -0.00713 | -0.02375
-0.63 | -0.001462 | -0.006775 | -0.0214
-0.62 | -0.001541 | -0.006765 | -0.02275
-0.61 | -0.0017405 | -0.00659 | -0.0198
-0.6 | -0.001623 | -0.00627 | -0.01825
-0.59 | -0.001366 | -0.00627 | -0.02005
-0.58 | -0.001383 | -0.00535 | -0.01805
-0.57 | -0.0013325 | -0.00521 | -0.01685
-0.56 | -0.0012725 | -0.005495 | -0.01725
-0.55 | -0.0011225 | -0.00481 | -0.01717
-0.54 | -0.0009945 | -0.004685 | -0.015015
-0.53 | -0.001053 | -0.00445 | -0.014435
-0.52 | -0.0010765 | -0.00411 | -0.015725
-0.51 | -0.0008975 | -0.00391 | -0.01367
-0.5 | -0.000821 | -0.00347 | -0.01216
-0.49 | -0.000768 | -0.00347 | -0.01244
-0.48 | -0.0006225 | -0.0026 | -0.00991
-0.47 | -0.00047 | -0.002035 | -0.008405
-0.46 | -0.000196 | -0.001665 | -0.006325
-0.45 | 5.2e-05 | -0.001135 | -0.002395
-0.44 | 0.000288 | -0.000135 | 0.001425
-0.43 | 0.000751 | 0.0018 | 0.00553
-0.42 | 0.001312 | 0.003705 | 0.012535
-0.41 | 0.002066 | 0.00667 | 0.02412
-0.4 | 0.003181 | 0.010495 | 0.03693
-0.39 | 0.0046035 | 0.015475 | 0.05645
-0.38 | 0.0066205 | 0.02272 | 0.087095
-0.37 | 0.0093745 | 0.032185 | 0.123215
-0.36 | 0.015082 | 0.045635 | 0.1701
-0.35 | 0.020946 | 0.0645 | 0.2416
-0.34 | 0.026835 | 0.089255 | 0.3423
-0.33 | 0.03672 | 0.127645 | 0.4831
-0.32 | 0.05107 | 0.17584 | 0.6652
-0.31 | 0.07054 | 0.24 | 0.93445
-0.3 | 0.097835 | 0.3285 | 1.2963
-0.29 | 0.1375 | 0.4523 | 1.76365
-0.28 | 0.18729 | 0.62935 | 2.47825
-0.27 | 0.25305 | 0.86475 | 3.37
-0.26 | 0.3453 | 1.1766 | 4.5845
-0.25 | 0.46955 | 1.6658 | 6.289
-0.24 | 0.64765 | 2.26005 | 8.417
-0.23 | 0.8841 | 3.0035 | 11.401
-0.22 | 1.19745 | 3.9835 | 15.293
-0.21 | 1.7329 | 5.3985 | 20.693
-0.2 | 2.32325 | 7.3355 | 27.135
-0.19 | 3.032 | 9.8345 | 36.075
-0.18 | 4.0945 | 13.2205 | 47.085
-0.17 | 5.4335 | 17.5795 | 60.81
-0.16 | 7.282 | 22.72 | 79.13
-0.15 | 9.85 | 29.78 | 100.65
-0.14 | 13.092 | 39.44 | 126.22
-0.13 | 17.254 | 50.93 | 155.885
-0.12 | 22.61 | 65.515 | 188.85
-0.11 | 29.635 | 83.165 | 228.4
-0.1 | 38.285 | 104.99 | 268.2
-0.09 | 49.005 | 131.14 | 312.95
-0.08 | 62.53 | 160.905 | 362.5
-0.07 | 78.47 | 193.15 | 409.25
-0.06 | 98.295 | 233.35 | 461.15
-0.05 | 118.74 | 277.25 | 508
-0.04 | 143.45 | 320.15 | 557.1
-0.03 | 173.3 | 371.35 | 609.7
-0.02 | 204.6 | 415.4 | 654.25
-0.01 | 237.1 | 473.85 | 707.7
0 | 271.35 | 529.15 | 753.3
0.01 | 303.5 | 565.3 | 779.5
0.02 | 336.65 | 615.75 | 825.5
0.03 | 371.4 | 665.25 | 865
0.04 | 398.7 | 702.3 | 888.5
0.05 | 423.95 | 747.5 | 921
0.06 | 447.8 | 797.5 | 959.5
0.07 | 464.55 | 828 | 991.5
0.08 | 478.7 | 848.5 | 1009.5
0.09 | 491 | 880.5 | 1032
0.1 | 487.15 | 916.5 | 1045
0.11 | 493.15 | 947 | 1075.5
0.12 | 503 | 972.5 | 1098.5
0.13 | 488 | 976 | 1098
0.14 | 474 | 998 | 1110.5
0.15 | 464.5 | 1030 | 1123.5
0.16 | 452.5 | 1040.5 | 1138.5
0.17 | 440.5 | 1053.5 | 1144
0.18 | 426 | 1055.5 | 1151.5
0.19 | 401 | 1066.5 | 1155
0.2 | 381.5 | 1088.5 | 1164
0.21 | 357.5 | 1090 | 1175.5
0.22 | 335.5 | 1087 | 1171.5
0.23 | 327.5 | 1094 | 1175
0.24 | 322.5 | 1103.5 | 1168.5
0.25 | 301 | 1103 | 1168
0.26 | 265 | 1100.5 | 1166
0.27 | 241.5 | 1085.5 | 1159
0.28 | 235 | 1084 | 1161.5
0.29 | 239.5 | 1104 | 1155.5
0.3 | 230.5 | 1093 | 1152.5
0.31 | 203 | 1079 | 1148
0.32 | 179.5 | 1070.5 | 1137
0.33 | 152.5 | 1062 | 1122
0.34 | 168 | 1052 | 1115.5
0.35 | 182.5 | 1038 | 1109
0.36 | 140.5 | 1034 | 1098.5
0.37 | 119 | 1022.5 | 1088.5
0.38 | 120.5 | 1003 | 1063.5
0.39 | 131.5 | 981 | 1052
0.4 | 129 | 966.5 | 1046.5
0.41 | 96 | 953.5 | 1030
0.42 | 80 | 936.5 | 1015.5
0.43 | 108.5 | 916 | 994
0.44 | 111.5 | 887.5 | 975
0.45 | 83.5 | 873 | 965.5
0.46 | 63.5 | 850 | 945.5
0.47 | 60 | 818 | 903
0.48 | 92.5 | 793.5 | 893.5
0.49 | 85.5 | 769 | 885
0.5 | 52 | 760 | 860