## IDS-VDS Characteristic (mA-mm)
VGS (V) | VDS = 0.100 V | VDS = 0.500 V | VDS = 0.900 V
-0.75 | 0.0006676 | 0.0032305 | 0.011701
-0.74 | 0.0006361 | 0.0031055 | 0.0113
-0.73 | 0.0006039 | 0.0029912 | 0.010944
-0.72 | 0.000575 | 0.0028856 | 0.010664
-0.71 | 0.0005469 | 0.00277 | 0.010334
-0.7 | 0.0005236 | 0.0026797 | 0.009957
-0.69 | 0.00049905 | 0.0025602 | 0.009681
-0.68 | 0.00047326 | 0.0024611 | 0.009393
-0.67 | 0.00045124 | 0.0023615 | 0.009065
-0.66 | 0.00043042 | 0.0022779 | 0.008735
-0.65 | 0.00040672 | 0.0021752 | 0.008449
-0.64 | 0.00038463 | 0.0020964 | 0.008183
-0.63 | 0.00036467 | 0.0020097 | 0.00797
-0.62 | 0.0003491 | 0.0019221 | 0.007636
-0.61 | 0.00033393 | 0.0018467 | 0.00743
-0.6 | 0.00031565 | 0.001763 | 0.007195
-0.59 | 0.00030111 | 0.0017093 | 0.006916
-0.58 | 0.00028695 | 0.0016426 | 0.00673
-0.57 | 0.00026902 | 0.001581 | 0.006495
-0.56 | 0.00025742 | 0.0015117 | 0.006242
-0.55 | 0.00024422 | 0.0014586 | 0.006041
-0.54 | 0.00023187 | 0.0013907 | 0.005809
-0.53 | 0.00022065 | 0.0013489 | 0.00562
-0.52 | 0.00021026 | 0.0012888 | 0.005441
-0.51 | 0.00020022 | 0.0012408 | 0.005279
-0.5 | 0.00019177 | 0.0011926 | 0.005107
-0.49 | 0.00018208 | 0.0011483 | 0.0049352
-0.48 | 0.00017615 | 0.0011053 | 0.0047621
-0.47 | 0.00016992 | 0.0010733 | 0.004654
-0.46 | 0.00016502 | 0.0010437 | 0.004532
-0.45 | 0.00016308 | 0.0010184 | 0.0044277
-0.44 | 0.00016199 | 0.0010027 | 0.0043886
-0.43 | 0.00016491 | 0.0009953 | 0.0043939
-0.42 | 0.00017294 | 0.0010114 | 0.0044125
-0.41 | 0.00018547 | 0.0010443 | 0.0044878
-0.4 | 0.00020708 | 0.001113 | 0.0047109
-0.39 | 0.00023864 | 0.0012083 | 0.0050416
-0.38 | 0.00028519 | 0.0013566 | 0.0055487
-0.37 | 0.00035129 | 0.0015696 | 0.006395
-0.36 | 0.00044665 | 0.0018854 | 0.007526
-0.35 | 0.000593 | 0.002326 | 0.009146
-0.34 | 0.0007822 | 0.0029544 | 0.011523
-0.33 | 0.0010482 | 0.0038404 | 0.014742
-0.32 | 0.0014159 | 0.0050683 | 0.019448
-0.31 | 0.0019264 | 0.006952 | 0.026074
-0.3 | 0.0026319 | 0.009346 | 0.03524
-0.29 | 0.0036155 | 0.012654 | 0.047861
-0.28 | 0.0049583 | 0.017216 | 0.06579
-0.27 | 0.007216 | 0.023648 | 0.08982
-0.26 | 0.009826 | 0.032347 | 0.12283
-0.25 | 0.013511 | 0.044413 | 0.16827
-0.24 | 0.018466 | 0.06141 | 0.23013
-0.23 | 0.025393 | 0.084 | 0.31571
-0.22 | 0.034604 | 0.11406 | 0.42953
-0.21 | 0.047209 | 0.15544 | 0.584
-0.2 | 0.06618 | 0.21053 | 0.7865
-0.19 | 0.08969 | 0.28685 | 1.0605
-0.18 | 0.12223 | 0.38732 | 1.427
-0.17 | 0.16508 | 0.52179 | 1.9152
-0.16 | 0.22284 | 0.7015 | 2.5368
-0.15 | 0.30166 | 0.9376 | 3.3221
-0.14 | 0.40479 | 1.254 | 4.3614
-0.13 | 0.5433 | 1.6505 | 5.6474
-0.12 | 0.7222 | 2.1799 | 7.255
-0.11 | 0.9655 | 2.8598 | 9.158
-0.1 | 1.2793 | 3.7239 | 11.538
-0.09 | 1.6894 | 4.8196 | 14.318
-0.08 | 2.2161 | 6.184 | 17.545
-0.07 | 2.8816 | 7.862 | 21.264
-0.06 | 3.7275 | 9.88 | 25.425
-0.05 | 4.7718 | 12.368 | 30.236
-0.04 | 6.009 | 15.162 | 35.41
-0.03 | 7.541 | 18.561 | 41.187
-0.02 | 9.404 | 22.423 | 47.374
-0.01 | 11.565 | 26.724 | 54.128
0 | 14.08 | 31.691 | 61.41
0.01 | 16.945 | 37.079 | 69.08
0.02 | 20.091 | 42.954 | 77.07
0.03 | 23.667 | 49.416 | 85.59
0.04 | 27.495 | 56.273 | 94.3
0.05 | 31.602 | 63.41 | 103.57
0.06 | 35.976 | 71.21 | 113
0.07 | 40.637 | 79.24 | 122.86
0.08 | 45.412 | 87.78 | 132.94
0.09 | 50.282 | 96.53 | 143.04
0.1 | 55.293 | 105.49 | 153.57
0.11 | 60.17 | 114.97 | 164.33
0.12 | 65.28 | 124.54 | 175.33
0.13 | 70.22 | 134.45 | 186.45
0.14 | 75.18 | 144.46 | 197.51
0.15 | 79.95 | 154.72 | 208.86
0.16 | 84.74 | 165.11 | 220.4
0.17 | 89.26 | 175.73 | 232.05
0.18 | 93.65 | 186.36 | 243.51
0.19 | 97.79 | 197.19 | 255.31
0.2 | 101.74 | 208.23 | 267.04
0.21 | 105.61 | 219.08 | 278.98
0.22 | 109.22 | 230.13 | 290.85
0.23 | 112.8 | 241.27 | 302.51
0.24 | 115.96 | 252.39 | 314.44
0.25 | 119.04 | 263.61 | 326.47
0.26 | 121.9 | 274.69 | 338.2
0.27 | 124.72 | 285.86 | 350.08
0.28 | 127.29 | 296.91 | 361.71
0.29 | 129.69 | 307.97 | 373.54
0.3 | 131.94 | 319.07 | 385.27
0.31 | 133.92 | 330.04 | 396.93
0.32 | 136.09 | 340.96 | 408.37
0.33 | 137.81 | 351.86 | 419.86
0.34 | 139.67 | 362.58 | 431.27
0.35 | 141.34 | 373.1 | 442.51
0.36 | 142.76 | 383.64 | 453.65
0.37 | 144.32 | 394.14 | 464.6
0.38 | 145.6 | 404.36 | 475.52
0.39 | 147.01 | 414.44 | 486.31
0.4 | 148.19 | 424.23 | 496.81
0.41 | 149.39 | 434.04 | 507.38
0.42 | 150.33 | 443.67 | 517.6
0.43 | 151.48 | 453.01 | 527.77
0.44 | 152.4 | 462.02 | 537.73
0.45 | 153.14 | 470.95 | 547.47
0.46 | 154.32 | 479.73 | 557.04
0.47 | 154.95 | 488.08 | 566.42
0.48 | 155.76 | 496.29 | 575.4
0.49 | 156.51 | 504.09 | 584.2
0.5 | 157.11 | 511.89 | 593

## Tranconductance (mS-mm)
VGS (V) | VDS = 0.100 V | VDS = 0.500 V | VDS = 0.900 V
-0.75 | -0.00315 | -0.0125 | -0.0401
-0.74 | -0.003185 | -0.011965 | -0.03785
-0.73 | -0.003055 | -0.010995 | -0.0318
-0.72 | -0.00285 | -0.01106 | -0.0305
-0.71 | -0.00257 | -0.010295 | -0.03535
-0.7 | -0.0023925 | -0.01049 | -0.03265
-0.69 | -0.002517 | -0.01093 | -0.0282
-0.68 | -0.0023905 | -0.009935 | -0.0308
-0.67 | -0.002142 | -0.00916 | -0.0329
-0.66 | -0.002226 | -0.009315 | -0.0308
-0.65 | -0.0022895 | -0.009075 | -0.0276
-0.64 | -0.0021025 | -0.008275 | -0.02395
-0.63 | -0.0017765 | -0.008715 | -0.02735
-0.62 | -0.001537 | -0.00815 | -0.027
-0.61 | -0.0016725 | -0.007955 | -0.02205
-0.6 | -0.001641 | -0.00687 | -0.0257
-0.59 | -0.001435 | -0.00602 | -0.02325
-0.58 | -0.0016045 | -0.006415 | -0.02105
-0.57 | -0.0014765 | -0.006545 | -0.0244
-0.56 | -0.00124 | -0.00612 | -0.0227
-0.55 | -0.0012775 | -0.00605 | -0.02165
-0.54 | -0.0011785 | -0.005485 | -0.02105
-0.53 | -0.0010805 | -0.005095 | -0.0184
-0.52 | -0.0010215 | -0.005405 | -0.01705
-0.51 | -0.0009245 | -0.00481 | -0.0167
-0.5 | -0.000907 | -0.004625 | -0.01719
-0.49 | -0.000781 | -0.004365 | -0.017245
-0.48 | -0.000608 | -0.00375 | -0.01406
-0.47 | -0.0005565 | -0.00308 | -0.011505
-0.46 | -0.000342 | -0.002745 | -0.011315
-0.45 | -0.0001515 | -0.00205 | -0.00717
-0.44 | 9.15e-05 | -0.001155 | -0.00169
-0.43 | 0.0005475 | 0.000435 | 0.001195
-0.42 | 0.001028 | 0.00245 | 0.004695
-0.41 | 0.001707 | 0.00508 | 0.01492
-0.4 | 0.0026585 | 0.0082 | 0.02769
-0.39 | 0.0039055 | 0.01218 | 0.04189
-0.38 | 0.0056325 | 0.018065 | 0.06767
-0.37 | 0.008073 | 0.02644 | 0.098865
-0.36 | 0.0120855 | 0.03782 | 0.13755
-0.35 | 0.0167775 | 0.05345 | 0.19985
-0.34 | 0.02276 | 0.07572 | 0.2798
-0.33 | 0.031685 | 0.105695 | 0.39625
-0.32 | 0.04391 | 0.15558 | 0.5666
-0.31 | 0.0608 | 0.213885 | 0.7896
-0.3 | 0.084455 | 0.2851 | 1.08935
-0.29 | 0.11632 | 0.3935 | 1.5275
-0.28 | 0.180025 | 0.5497 | 2.09795
-0.27 | 0.243385 | 0.75655 | 2.852
-0.26 | 0.31475 | 1.03825 | 3.9225
-0.25 | 0.432 | 1.45315 | 5.365
-0.24 | 0.5941 | 1.97935 | 7.372
-0.23 | 0.8069 | 2.6325 | 9.97
-0.22 | 1.0908 | 3.572 | 13.4145
-0.21 | 1.5788 | 4.8235 | 17.8485
-0.2 | 2.12405 | 6.5705 | 23.825
-0.19 | 2.8025 | 8.8395 | 32.025
-0.18 | 3.7695 | 11.747 | 42.735
-0.17 | 5.0305 | 15.709 | 55.49
-0.16 | 6.829 | 20.7905 | 70.345
-0.15 | 9.0975 | 27.625 | 91.23
-0.14 | 12.082 | 35.645 | 116.265
-0.13 | 15.8705 | 46.295 | 144.68
-0.12 | 21.11 | 60.465 | 175.53
-0.11 | 27.855 | 77.2 | 214.15
-0.1 | 36.195 | 97.99 | 258
-0.09 | 46.84 | 123.005 | 300.35
-0.08 | 59.61 | 152.12 | 347.3
-0.07 | 75.57 | 184.8 | 394
-0.06 | 94.51 | 225.3 | 448.6
-0.05 | 114.075 | 264.1 | 499.25
-0.04 | 138.46 | 309.65 | 547.55
-0.03 | 169.75 | 363.05 | 598.2
-0.02 | 201.2 | 408.15 | 647.05
-0.01 | 233.8 | 463.4 | 701.8
0 | 269 | 517.75 | 747.6
0.01 | 300.55 | 563.15 | 783
0.02 | 336.1 | 616.85 | 825.5
0.03 | 370.2 | 665.95 | 861.5
0.04 | 396.75 | 699.7 | 899
0.05 | 424.05 | 746.85 | 935
0.06 | 451.75 | 791.5 | 964.5
0.07 | 471.8 | 828.5 | 997
0.08 | 482.25 | 864.5 | 1009
0.09 | 494.05 | 885.5 | 1031.5
0.1 | 494.4 | 922 | 1064.5
0.11 | 499.35 | 952.5 | 1088
0.12 | 502.5 | 974 | 1106
0.13 | 495 | 996 | 1109
0.14 | 486.5 | 1013.5 | 1120.5
0.15 | 478 | 1032.5 | 1144.5
0.16 | 465.5 | 1050.5 | 1159.5
0.17 | 445.5 | 1062.5 | 1155.5
0.18 | 426.5 | 1073 | 1163
0.19 | 404.5 | 1093.5 | 1176.5
0.2 | 391 | 1094.5 | 1183.5
0.21 | 374 | 1095 | 1190.5
0.22 | 359.5 | 1109.5 | 1176.5
0.23 | 337 | 1113 | 1179.5
0.24 | 312 | 1117 | 1198
0.25 | 297 | 1115 | 1188
0.26 | 284 | 1112.5 | 1180.5
0.27 | 269.5 | 1111 | 1175.5
0.28 | 248.5 | 1105.5 | 1173
0.29 | 232.5 | 1108 | 1178
0.3 | 211.5 | 1103.5 | 1169.5
0.31 | 207.5 | 1094.5 | 1155
0.32 | 194.5 | 1091 | 1146.5
0.33 | 179 | 1081 | 1145
0.34 | 176.5 | 1062 | 1132.5
0.35 | 154.5 | 1053 | 1119
0.36 | 149 | 1052 | 1104.5
0.37 | 142 | 1036 | 1093.5
0.38 | 134.5 | 1015 | 1085.5
0.39 | 129.5 | 993.5 | 1064.5
0.4 | 119 | 980 | 1053.5
0.41 | 107 | 972 | 1039.5
0.42 | 104.5 | 948.5 | 1019.5
0.43 | 103.5 | 917.5 | 1006.5
0.44 | 83 | 897 | 985
0.45 | 96 | 885.5 | 965.5
0.46 | 90.5 | 856.5 | 947.5
0.47 | 72 | 828 | 918
0.48 | 78 | 800.5 | 889
0.49 | 67.5 | 780 | 880
0.5 | 60 | 780 | 880