## IDS-VDS Characteristic (mA-mm)
VGS (V) | VDS = 0.100 V | VDS = 0.500 V | VDS = 0.900 V
-0.75 | 0.0007068 | 0.0033315 | 0.011725
-0.74 | 0.0006745 | 0.0031845 | 0.011411
-0.73 | 0.0006374 | 0.0030739 | 0.011042
-0.72 | 0.0006037 | 0.0029515 | 0.010788
-0.71 | 0.0005786 | 0.0028413 | 0.010327
-0.7 | 0.0005564 | 0.0027255 | 0.010079
-0.69 | 0.0005296 | 0.0026004 | 0.009693
-0.68 | 0.0005017 | 0.0024942 | 0.00939
-0.67 | 0.00048149 | 0.0024233 | 0.009117
-0.66 | 0.00045631 | 0.0023141 | 0.008813
-0.65 | 0.00043164 | 0.0022299 | 0.008556
-0.64 | 0.00041137 | 0.0021519 | 0.008254
-0.63 | 0.00039355 | 0.0020537 | 0.007982
-0.62 | 0.00037395 | 0.0019703 | 0.007702
-0.61 | 0.00035516 | 0.0019036 | 0.007433
-0.6 | 0.00033752 | 0.0018243 | 0.00717
-0.59 | 0.00032198 | 0.0017467 | 0.006967
-0.58 | 0.00030805 | 0.0016709 | 0.006707
-0.57 | 0.0002924 | 0.0016014 | 0.006515
-0.56 | 0.00027849 | 0.0015493 | 0.006311
-0.55 | 0.00026326 | 0.0014889 | 0.006108
-0.54 | 0.00025095 | 0.001435 | 0.00591
-0.53 | 0.0002407 | 0.0013737 | 0.005713
-0.52 | 0.00022681 | 0.0013207 | 0.005529
-0.51 | 0.00021788 | 0.0012745 | 0.005328
-0.5 | 0.00020856 | 0.0012281 | 0.005188
-0.49 | 0.0001986 | 0.001188 | 0.0050061
-0.48 | 0.00019014 | 0.0011414 | 0.0048839
-0.47 | 0.0001852 | 0.0011019 | 0.0047767
-0.46 | 0.0001802 | 0.0010813 | 0.0046607
-0.45 | 0.00017718 | 0.0010604 | 0.0045572
-0.44 | 0.0001764 | 0.0010554 | 0.0045155
-0.43 | 0.00017919 | 0.0010527 | 0.0045012
-0.42 | 0.00018792 | 0.0010702 | 0.0045293
-0.41 | 0.00020318 | 0.0011109 | 0.0046848
-0.4 | 0.00022669 | 0.0011819 | 0.0049191
-0.39 | 0.00026151 | 0.0012924 | 0.005303
-0.38 | 0.00031168 | 0.0014511 | 0.005959
-0.37 | 0.00038551 | 0.0016957 | 0.006779
-0.36 | 0.00048958 | 0.0020474 | 0.008071
-0.35 | 0.0006729 | 0.0025334 | 0.009922
-0.34 | 0.0008881 | 0.0032397 | 0.012556
-0.33 | 0.001183 | 0.0042081 | 0.016255
-0.32 | 0.0015934 | 0.0055652 | 0.021314
-0.31 | 0.0021605 | 0.007597 | 0.028633
-0.3 | 0.002944 | 0.010227 | 0.038848
-0.29 | 0.0040347 | 0.013894 | 0.052817
-0.28 | 0.0055174 | 0.018902 | 0.07204
-0.27 | 0.00788 | 0.025871 | 0.09907
-0.26 | 0.010739 | 0.035388 | 0.1358
-0.25 | 0.014712 | 0.048377 | 0.18532
-0.24 | 0.020078 | 0.06696 | 0.2526
-0.23 | 0.027542 | 0.09137 | 0.34512
-0.22 | 0.037482 | 0.12414 | 0.46995
-0.21 | 0.05108 | 0.16889 | 0.6387
-0.2 | 0.0711 | 0.22848 | 0.8611
-0.19 | 0.09604 | 0.30895 | 1.1593
-0.18 | 0.13073 | 0.41828 | 1.55
-0.17 | 0.17657 | 0.56243 | 2.0662
-0.16 | 0.23857 | 0.7532 | 2.736
-0.15 | 0.32155 | 1.007 | 3.5908
-0.14 | 0.43035 | 1.3377 | 4.6792
-0.13 | 0.5768 | 1.7703 | 6.057
-0.12 | 0.7709 | 2.3236 | 7.756
-0.11 | 1.0224 | 3.0385 | 9.779
-0.1 | 1.3508 | 3.9505 | 12.175
-0.09 | 1.7817 | 5.0999 | 15.079
-0.08 | 2.324 | 6.526 | 18.418
-0.07 | 3.019 | 8.26 | 22.24
-0.06 | 3.8882 | 10.36 | 26.585
-0.05 | 4.9688 | 12.895 | 31.357
-0.04 | 6.263 | 15.84 | 36.668
-0.03 | 7.834 | 19.238 | 42.503
-0.02 | 9.729 | 23.192 | 48.763
-0.01 | 11.935 | 27.633 | 55.545
0 | 14.492 | 32.674 | 62.93
0.01 | 17.336 | 37.966 | 70.37
0.02 | 20.548 | 43.851 | 78.42
0.03 | 24.125 | 50.369 | 86.94
0.04 | 27.968 | 57.14 | 95.71
0.05 | 32.129 | 64.46 | 104.86
0.06 | 36.434 | 72.13 | 114.21
0.07 | 41.054 | 80.31 | 124.03
0.08 | 45.737 | 88.57 | 133.98
0.09 | 50.604 | 97.35 | 144.24
0.1 | 55.576 | 106.35 | 154.58
0.11 | 60.35 | 115.58 | 165.23
0.12 | 65.4 | 125.21 | 176.08
0.13 | 70.44 | 134.92 | 187.07
0.14 | 75.3 | 144.91 | 198.11
0.15 | 79.91 | 155 | 209.13
0.16 | 84.5 | 165.45 | 220.75
0.17 | 88.89 | 175.87 | 232.14
0.18 | 93.25 | 186.34 | 243.58
0.19 | 97.39 | 197.11 | 255.19
0.2 | 101.42 | 207.87 | 266.72
0.21 | 105.13 | 218.79 | 278.58
0.22 | 108.69 | 229.67 | 290.28
0.23 | 111.81 | 240.6 | 302
0.24 | 115.01 | 251.55 | 313.57
0.25 | 118.13 | 262.69 | 325.42
0.26 | 121.06 | 273.71 | 337.08
0.27 | 123.89 | 284.49 | 348.78
0.28 | 126.15 | 295.6 | 360.43
0.29 | 128.33 | 306.51 | 371.9
0.3 | 130.52 | 317.49 | 383.68
0.31 | 132.66 | 328.41 | 395.1
0.32 | 134.94 | 339.04 | 406.55
0.33 | 136.65 | 349.82 | 418.01
0.34 | 138.05 | 360.48 | 429.04
0.35 | 139.63 | 370.95 | 440.38
0.36 | 141.58 | 381.32 | 451.32
0.37 | 142.93 | 391.67 | 462.38
0.38 | 144.14 | 401.8 | 473.18
0.39 | 145.18 | 411.79 | 483.85
0.4 | 146.32 | 421.61 | 494.39
0.41 | 148.02 | 431.12 | 504.74
0.42 | 148.73 | 440.76 | 515.17
0.43 | 149.5 | 450.04 | 525.1
0.44 | 150.5 | 459.12 | 535.15
0.45 | 151.56 | 468.03 | 544.9
0.46 | 152.64 | 476.51 | 554.47
0.47 | 153.18 | 484.95 | 563.91
0.48 | 153.66 | 493.09 | 572.8
0.49 | 154.48 | 500.99 | 581.8
0.5 | 155.64 | 508.56 | 590.4

## Tranconductance (mS-mm)
VGS (V) | VDS = 0.100 V | VDS = 0.500 V | VDS = 0.900 V
-0.75 | -0.00323 | -0.0147 | -0.0314
-0.74 | -0.00347 | -0.01288 | -0.03415
-0.73 | -0.00354 | -0.01165 | -0.03115
-0.72 | -0.00294 | -0.01163 | -0.03575
-0.71 | -0.002365 | -0.0113 | -0.03545
-0.7 | -0.00245 | -0.012045 | -0.0317
-0.69 | -0.002735 | -0.011565 | -0.03445
-0.68 | -0.0024055 | -0.008855 | -0.0288
-0.67 | -0.0022695 | -0.009005 | -0.02885
-0.66 | -0.0024925 | -0.00967 | -0.02805
-0.65 | -0.002247 | -0.00811 | -0.02795
-0.64 | -0.0019045 | -0.00881 | -0.0287
-0.63 | -0.001871 | -0.00908 | -0.0276
-0.62 | -0.0019195 | -0.007505 | -0.02745
-0.61 | -0.0018215 | -0.0073 | -0.0266
-0.6 | -0.001659 | -0.007845 | -0.0233
-0.59 | -0.0014735 | -0.00767 | -0.02315
-0.58 | -0.001479 | -0.007265 | -0.0226
-0.57 | -0.001478 | -0.00608 | -0.0198
-0.56 | -0.001457 | -0.005625 | -0.02035
-0.55 | -0.001377 | -0.005715 | -0.02005
-0.54 | -0.001128 | -0.00576 | -0.01975
-0.53 | -0.001207 | -0.005715 | -0.01905
-0.52 | -0.001141 | -0.00496 | -0.01925
-0.51 | -0.0009125 | -0.00463 | -0.01705
-0.5 | -0.000964 | -0.004325 | -0.016095
-0.49 | -0.000921 | -0.004335 | -0.015205
-0.48 | -0.00067 | -0.004305 | -0.01147
-0.47 | -0.000497 | -0.003005 | -0.01116
-0.46 | -0.000401 | -0.002075 | -0.010975
-0.45 | -0.00019 | -0.001295 | -0.00726
-0.44 | 0.0001005 | -0.000385 | -0.0028
-0.43 | 0.000576 | 0.00074 | 0.00069
-0.42 | 0.0011995 | 0.00291 | 0.00918
-0.41 | 0.0019385 | 0.005585 | 0.01949
-0.4 | 0.0029165 | 0.009075 | 0.03091
-0.39 | 0.0042495 | 0.01346 | 0.051995
-0.38 | 0.0062 | 0.020165 | 0.0738
-0.37 | 0.008895 | 0.029815 | 0.1056
-0.36 | 0.0143695 | 0.041885 | 0.15715
-0.35 | 0.019926 | 0.059615 | 0.22425
-0.34 | 0.025505 | 0.083735 | 0.31665
-0.33 | 0.035265 | 0.116275 | 0.4379
-0.32 | 0.048875 | 0.169445 | 0.6189
-0.31 | 0.06753 | 0.23309 | 0.8767
-0.3 | 0.09371 | 0.31485 | 1.2092
-0.29 | 0.12867 | 0.43375 | 1.6596
-0.28 | 0.192265 | 0.59885 | 2.31265
-0.27 | 0.26108 | 0.8243 | 3.188
-0.26 | 0.3416 | 1.1253 | 4.3125
-0.25 | 0.46695 | 1.5786 | 5.84
-0.24 | 0.6415 | 2.14965 | 7.99
-0.23 | 0.8702 | 2.859 | 10.8675
-0.22 | 1.1769 | 3.876 | 14.679
-0.21 | 1.6809 | 5.217 | 19.5575
-0.2 | 2.248 | 7.003 | 26.03
-0.19 | 2.9815 | 9.49 | 34.445
-0.18 | 4.0265 | 12.674 | 45.345
-0.17 | 5.392 | 16.746 | 59.3
-0.16 | 7.249 | 22.2285 | 76.23
-0.15 | 9.589 | 29.225 | 97.16
-0.14 | 12.7625 | 38.165 | 123.31
-0.13 | 17.0275 | 49.295 | 153.84
-0.12 | 22.28 | 63.41 | 186.1
-0.11 | 28.995 | 81.345 | 220.95
-0.1 | 37.965 | 103.07 | 265
-0.09 | 48.66 | 128.775 | 312.15
-0.08 | 61.865 | 158.005 | 358.05
-0.07 | 78.21 | 191.7 | 408.35
-0.06 | 97.49 | 231.75 | 455.85
-0.05 | 118.74 | 274 | 504.15
-0.04 | 143.26 | 317.15 | 557.3
-0.03 | 173.3 | 367.6 | 604.75
-0.02 | 205.05 | 419.75 | 652.1
-0.01 | 238.15 | 474.1 | 708.35
0 | 270.05 | 516.65 | 741.25
0.01 | 302.8 | 558.85 | 774.5
0.02 | 339.45 | 620.15 | 828.5
0.03 | 371 | 664.45 | 864.5
0.04 | 400.2 | 704.55 | 896
0.05 | 423.3 | 749.5 | 925
0.06 | 446.25 | 792.5 | 958.5
0.07 | 465.15 | 822 | 988.5
0.08 | 477.5 | 852 | 1010.5
0.09 | 491.95 | 889 | 1030
0.1 | 487.3 | 911.5 | 1049.5
0.11 | 491.2 | 943 | 1075
0.12 | 504.5 | 967 | 1092
0.13 | 495 | 985 | 1101.5
0.14 | 473.5 | 1004 | 1103
0.15 | 460 | 1027 | 1132
0.16 | 449 | 1043.5 | 1150.5
0.17 | 437.5 | 1044.5 | 1141.5
0.18 | 425 | 1062 | 1152.5
0.19 | 408.5 | 1076.5 | 1157
0.2 | 387 | 1084 | 1169.5
0.21 | 363.5 | 1090 | 1178
0.22 | 334 | 1090.5 | 1171
0.23 | 316 | 1094 | 1164.5
0.24 | 316 | 1104.5 | 1171
0.25 | 302.5 | 1108 | 1175.5
0.26 | 288 | 1090 | 1168
0.27 | 254.5 | 1094.5 | 1167.5
0.28 | 222 | 1101 | 1156
0.29 | 218.5 | 1094.5 | 1162.5
0.3 | 216.5 | 1095 | 1160
0.31 | 221 | 1077.5 | 1143.5
0.32 | 199.5 | 1070.5 | 1145.5
0.33 | 155.5 | 1072 | 1124.5
0.34 | 149 | 1056.5 | 1118.5
0.35 | 176.5 | 1042 | 1114
0.36 | 165 | 1036 | 1100
0.37 | 128 | 1024 | 1093
0.38 | 112.5 | 1006 | 1073.5
0.39 | 109 | 990.5 | 1060.5
0.4 | 142 | 966.5 | 1044.5
0.41 | 120.5 | 957.5 | 1039
0.42 | 74 | 946 | 1018
0.43 | 88.5 | 918 | 999
0.44 | 103 | 899.5 | 990
0.45 | 107 | 869.5 | 966
0.46 | 81 | 846 | 950.5
0.47 | 51 | 829 | 916.5
0.48 | 65 | 802 | 894.5
0.49 | 99 | 773.5 | 880
0.5 | 116 | 757 | 860