## IDS-VDS Characteristic (mA-mm)
VGS (V) | VDS = 0.100 V | VDS = 0.500 V | VDS = 0.900 V
-0.75 | 0.0007628 | 0.0037445 | 0.01408
-0.74 | 0.0007289 | 0.0036121 | 0.013601
-0.73 | 0.0006905 | 0.0034768 | 0.013159
-0.72 | 0.0006545 | 0.0033456 | 0.012718
-0.71 | 0.0006214 | 0.0031857 | 0.012279
-0.7 | 0.000592 | 0.003085 | 0.011943
-0.69 | 0.0005649 | 0.0029738 | 0.011555
-0.68 | 0.0005399 | 0.0028389 | 0.011208
-0.67 | 0.0005122 | 0.0027461 | 0.010814
-0.66 | 0.00048691 | 0.0026408 | 0.010416
-0.65 | 0.00046134 | 0.0025179 | 0.010036
-0.64 | 0.00043543 | 0.0024118 | 0.009803
-0.63 | 0.00041495 | 0.0023407 | 0.009487
-0.62 | 0.00039366 | 0.0022265 | 0.009139
-0.61 | 0.00037713 | 0.0021544 | 0.008823
-0.6 | 0.00035679 | 0.0020559 | 0.008551
-0.59 | 0.000343 | 0.0019899 | 0.008261
-0.58 | 0.00032288 | 0.0019166 | 0.007966
-0.57 | 0.00030602 | 0.0018283 | 0.00761
-0.56 | 0.00028799 | 0.0017567 | 0.007386
-0.55 | 0.00027395 | 0.0016908 | 0.007124
-0.54 | 0.00026292 | 0.0016159 | 0.006828
-0.53 | 0.00024913 | 0.0015452 | 0.006651
-0.52 | 0.00023643 | 0.0014927 | 0.006435
-0.51 | 0.00022528 | 0.0014305 | 0.006231
-0.5 | 0.00021547 | 0.0013701 | 0.005996
-0.49 | 0.00020437 | 0.0013252 | 0.005791
-0.48 | 0.00019462 | 0.0012728 | 0.005626
-0.47 | 0.00018641 | 0.0012256 | 0.005443
-0.46 | 0.00018112 | 0.0011877 | 0.005352
-0.45 | 0.00017807 | 0.0011611 | 0.005216
-0.44 | 0.00017711 | 0.0011339 | 0.005112
-0.43 | 0.00017841 | 0.0011172 | 0.005051
-0.42 | 0.00018453 | 0.001127 | 0.005034
-0.41 | 0.0001949 | 0.0011569 | 0.005106
-0.4 | 0.00021504 | 0.0012105 | 0.005276
-0.39 | 0.00024553 | 0.0012949 | 0.005569
-0.38 | 0.00029001 | 0.0014333 | 0.006047
-0.37 | 0.00035529 | 0.0016382 | 0.006745
-0.36 | 0.0004464 | 0.0019316 | 0.007836
-0.35 | 0.0005895 | 0.0023615 | 0.009372
-0.34 | 0.0007767 | 0.0029701 | 0.01164
-0.33 | 0.0010365 | 0.0038154 | 0.014762
-0.32 | 0.001394 | 0.0050043 | 0.019295
-0.31 | 0.0018922 | 0.006833 | 0.025589
-0.3 | 0.0025876 | 0.009143 | 0.034468
-0.29 | 0.0035393 | 0.012376 | 0.046865
-0.28 | 0.0048749 | 0.01684 | 0.06438
-0.27 | 0.007087 | 0.023064 | 0.08821
-0.26 | 0.009698 | 0.031459 | 0.12005
-0.25 | 0.013269 | 0.043242 | 0.1642
-0.24 | 0.018194 | 0.06029 | 0.22448
-0.23 | 0.024984 | 0.08202 | 0.30765
-0.22 | 0.034158 | 0.11185 | 0.4221
-0.21 | 0.04644 | 0.15198 | 0.56958
-0.2 | 0.06499 | 0.20723 | 0.77
-0.19 | 0.08837 | 0.2814 | 1.0433
-0.18 | 0.12047 | 0.37917 | 1.4043
-0.17 | 0.16283 | 0.51174 | 1.8717
-0.16 | 0.22085 | 0.6872 | 2.491
-0.15 | 0.29805 | 0.9232 | 3.2673
-0.14 | 0.40105 | 1.2318 | 4.2888
-0.13 | 0.53868 | 1.6297 | 5.5569
-0.12 | 0.7191 | 2.1568 | 7.144
-0.11 | 0.9629 | 2.805 | 9.032
-0.1 | 1.2717 | 3.6711 | 11.368
-0.09 | 1.6862 | 4.7543 | 14.116
-0.08 | 2.2061 | 6.086 | 17.294
-0.07 | 2.8685 | 7.738 | 20.979
-0.06 | 3.699 | 9.76 | 25.086
-0.05 | 4.7397 | 12.153 | 29.771
-0.04 | 5.964 | 15.011 | 34.973
-0.03 | 7.485 | 18.312 | 40.659
-0.02 | 9.328 | 22.027 | 46.703
-0.01 | 11.444 | 26.376 | 53.293
0 | 13.967 | 31.247 | 60.51
0.01 | 16.78 | 36.53 | 68.06
0.02 | 19.893 | 42.188 | 75.89
0.03 | 23.402 | 48.631 | 84.27
0.04 | 27.197 | 55.386 | 92.93
0.05 | 31.265 | 62.48 | 101.94
0.06 | 35.588 | 70.07 | 111.3
0.07 | 40.181 | 78.05 | 120.97
0.08 | 44.827 | 86.49 | 130.87
0.09 | 49.68 | 94.94 | 140.84
0.1 | 54.57 | 103.96 | 151.24
0.11 | 59.4 | 113.15 | 161.74
0.12 | 64.44 | 122.68 | 172.61
0.13 | 69.34 | 132.4 | 183.62
0.14 | 74.21 | 142.19 | 194.42
0.15 | 78.92 | 152.36 | 205.67
0.16 | 83.52 | 162.73 | 217.03
0.17 | 87.97 | 173.12 | 228.37
0.18 | 92.3 | 183.52 | 239.77
0.19 | 96.39 | 194.22 | 251.29
0.2 | 100.44 | 204.95 | 262.8
0.21 | 104.19 | 215.85 | 274.56
0.22 | 107.68 | 226.87 | 286.19
0.23 | 110.98 | 237.59 | 297.69
0.24 | 114.32 | 248.57 | 309.44
0.25 | 117.39 | 259.7 | 321.32
0.26 | 120.21 | 270.66 | 332.97
0.27 | 122.82 | 281.62 | 344.69
0.28 | 125.18 | 292.45 | 356.12
0.29 | 127.79 | 303.45 | 367.83
0.3 | 129.93 | 314.39 | 379.45
0.31 | 132.06 | 325.25 | 390.93
0.32 | 134.05 | 335.94 | 402.38
0.33 | 135.73 | 346.75 | 413.67
0.34 | 137.53 | 357.33 | 424.91
0.35 | 139.09 | 367.79 | 436.09
0.36 | 140.67 | 378.22 | 447.15
0.37 | 142.06 | 388.49 | 458.04
0.38 | 143.47 | 398.69 | 468.94
0.39 | 144.71 | 408.65 | 479.65
0.4 | 145.89 | 418.47 | 490.18
0.41 | 147.09 | 428.11 | 500.66
0.42 | 148.01 | 437.64 | 510.82
0.43 | 149.16 | 446.97 | 521.03
0.44 | 150.02 | 456.03 | 530.94
0.45 | 150.94 | 464.87 | 540.74
0.46 | 151.8 | 473.53 | 550.35
0.47 | 152.4 | 481.95 | 559.72
0.48 | 153.45 | 490.09 | 568.89
0.49 | 153.96 | 497.99 | 577.6
0.5 | 154.72 | 505.7 | 586.6

## Tranconductance (mS-mm)
VGS (V) | VDS = 0.100 V | VDS = 0.500 V | VDS = 0.900 V
-0.75 | -0.00339 | -0.01324 | -0.0479
-0.74 | -0.003615 | -0.013385 | -0.04605
-0.73 | -0.00372 | -0.013325 | -0.04415
-0.72 | -0.003455 | -0.014555 | -0.044
-0.71 | -0.003125 | -0.01303 | -0.03875
-0.7 | -0.002825 | -0.010595 | -0.0362
-0.69 | -0.002605 | -0.012305 | -0.03675
-0.68 | -0.002635 | -0.011385 | -0.03705
-0.67 | -0.0026495 | -0.009905 | -0.0396
-0.66 | -0.002543 | -0.01141 | -0.0389
-0.65 | -0.002574 | -0.01145 | -0.03065
-0.64 | -0.0023195 | -0.00886 | -0.02745
-0.63 | -0.0020885 | -0.009265 | -0.0332
-0.62 | -0.001891 | -0.009315 | -0.0332
-0.61 | -0.0018435 | -0.00853 | -0.0294
-0.6 | -0.0017065 | -0.008225 | -0.0281
-0.59 | -0.0016955 | -0.006965 | -0.02925
-0.58 | -0.001849 | -0.00808 | -0.03255
-0.57 | -0.0017445 | -0.007995 | -0.029
-0.56 | -0.0016035 | -0.006875 | -0.0243
-0.55 | -0.0012535 | -0.00704 | -0.0279
-0.54 | -0.001241 | -0.00728 | -0.02365
-0.53 | -0.0013245 | -0.00616 | -0.01965
-0.52 | -0.0011925 | -0.005735 | -0.021
-0.51 | -0.001048 | -0.00613 | -0.02195
-0.5 | -0.0010455 | -0.005265 | -0.022
-0.49 | -0.0010425 | -0.004865 | -0.0185
-0.48 | -0.000898 | -0.00498 | -0.0174
-0.47 | -0.000675 | -0.004255 | -0.0137
-0.46 | -0.000417 | -0.003225 | -0.01135
-0.45 | -0.0002005 | -0.00269 | -0.012
-0.44 | 1.7e-05 | -0.002195 | -0.00825
-0.43 | 0.000371 | -0.000345 | -0.0039
-0.42 | 0.0008245 | 0.001985 | 0.00275
-0.41 | 0.0015255 | 0.004175 | 0.0121
-0.4 | 0.0025315 | 0.0069 | 0.02315
-0.39 | 0.0037485 | 0.01114 | 0.03855
-0.38 | 0.005488 | 0.017165 | 0.0588
-0.37 | 0.0078195 | 0.024915 | 0.08945
-0.36 | 0.0117105 | 0.036165 | 0.13135
-0.35 | 0.016515 | 0.051925 | 0.1902
-0.34 | 0.02235 | 0.072695 | 0.2695
-0.33 | 0.030865 | 0.10171 | 0.38275
-0.32 | 0.042785 | 0.15088 | 0.54135
-0.31 | 0.05968 | 0.206935 | 0.75865
-0.3 | 0.082355 | 0.27715 | 1.0638
-0.29 | 0.114365 | 0.38485 | 1.4956
-0.28 | 0.177385 | 0.5344 | 2.06725
-0.27 | 0.241155 | 0.73095 | 2.7835
-0.26 | 0.3091 | 1.0089 | 3.7995
-0.25 | 0.4248 | 1.44155 | 5.2215
-0.24 | 0.58575 | 1.9389 | 7.1725
-0.23 | 0.7982 | 2.578 | 9.881
-0.22 | 1.0728 | 3.498 | 13.0965
-0.21 | 1.5416 | 4.769 | 17.395
-0.2 | 2.0965 | 6.471 | 23.686
-0.19 | 2.774 | 8.597 | 31.715
-0.18 | 3.723 | 11.517 | 41.42
-0.17 | 5.019 | 15.4015 | 54.335
-0.16 | 6.761 | 20.573 | 69.78
-0.15 | 9.01 | 27.23 | 89.89
-0.14 | 12.0315 | 35.325 | 114.48
-0.13 | 15.9025 | 46.25 | 142.76
-0.12 | 21.211 | 58.765 | 173.755
-0.11 | 27.63 | 75.715 | 211.2
-0.1 | 36.165 | 97.465 | 254.2
-0.09 | 46.72 | 120.745 | 296.3
-0.08 | 59.115 | 149.185 | 343.15
-0.07 | 74.645 | 183.7 | 389.6
-0.06 | 93.56 | 220.75 | 439.6
-0.05 | 113.25 | 262.55 | 494.35
-0.04 | 137.265 | 307.95 | 544.4
-0.03 | 168.2 | 350.8 | 586.5
-0.02 | 197.95 | 403.2 | 631.7
-0.01 | 231.95 | 461 | 690.35
0 | 266.8 | 507.7 | 738.35
0.01 | 296.3 | 547.05 | 769
0.02 | 331.1 | 605.05 | 810.5
0.03 | 365.2 | 659.9 | 852
0.04 | 393.15 | 692.45 | 883.5
0.05 | 419.55 | 734.2 | 918.5
0.06 | 445.8 | 778.5 | 951.5
0.07 | 461.95 | 821 | 978.5
0.08 | 474.95 | 844.5 | 993.5
0.09 | 487.15 | 873.5 | 1018.5
0.1 | 486 | 910.5 | 1045
0.11 | 493.5 | 936 | 1068.5
0.12 | 497 | 962.5 | 1094
0.13 | 488.5 | 975.5 | 1090.5
0.14 | 479 | 998 | 1102.5
0.15 | 465.5 | 1027 | 1130.5
0.16 | 452.5 | 1038 | 1135
0.17 | 439 | 1039.5 | 1137
0.18 | 421 | 1055 | 1146
0.19 | 407 | 1071.5 | 1151.5
0.2 | 390 | 1081.5 | 1163.5
0.21 | 362 | 1096 | 1169.5
0.22 | 339.5 | 1087 | 1156.5
0.23 | 332 | 1085 | 1162.5
0.24 | 320.5 | 1105.5 | 1181.5
0.25 | 294.5 | 1104.5 | 1176.5
0.26 | 271.5 | 1096 | 1168.5
0.27 | 248.5 | 1089.5 | 1157.5
0.28 | 248.5 | 1091.5 | 1157
0.29 | 237.5 | 1097 | 1166.5
0.3 | 213.5 | 1090 | 1155
0.31 | 206 | 1077.5 | 1146.5
0.32 | 183.5 | 1075 | 1137
0.33 | 174 | 1069.5 | 1126.5
0.34 | 168 | 1052 | 1121
0.35 | 157 | 1044.5 | 1112
0.36 | 148.5 | 1035 | 1097.5
0.37 | 140 | 1023.5 | 1089.5
0.38 | 132.5 | 1008 | 1080.5
0.39 | 121 | 989 | 1062
0.4 | 119 | 973 | 1050.5
0.41 | 106 | 958.5 | 1032
0.42 | 103.5 | 943 | 1018.5
0.43 | 100.5 | 919.5 | 1006
0.44 | 89 | 895 | 985.5
0.45 | 89 | 875 | 970.5
0.46 | 73 | 854 | 949
0.47 | 82.5 | 828 | 927
0.48 | 78 | 802 | 894
0.49 | 63.5 | 780.5 | 885.5
0.5 | 76 | 771 | 900