## IDS-VDS Characteristic (mA-mm)
VGS (V) | VDS = 0.100 V | VDS = 0.500 V | VDS = 0.900 V
-0.75 | 0.0007532 | 0.003494 | 0.012546
-0.74 | 0.0007119 | 0.0033631 | 0.012156
-0.73 | 0.000682 | 0.0032375 | 0.011794
-0.72 | 0.0006477 | 0.0031191 | 0.011401
-0.71 | 0.000617 | 0.003014 | 0.011034
-0.7 | 0.0005797 | 0.0029 | 0.010703
-0.69 | 0.000552 | 0.0027929 | 0.010376
-0.68 | 0.000525 | 0.0026686 | 0.010028
-0.67 | 0.0005023 | 0.0025787 | 0.009708
-0.66 | 0.00047963 | 0.002478 | 0.009357
-0.65 | 0.00045849 | 0.0023818 | 0.009081
-0.64 | 0.00043564 | 0.0023001 | 0.008769
-0.63 | 0.0004137 | 0.0022104 | 0.008468
-0.62 | 0.00039459 | 0.002122 | 0.008175
-0.61 | 0.00037265 | 0.0020547 | 0.007907
-0.6 | 0.00035303 | 0.0019613 | 0.0077
-0.59 | 0.00033609 | 0.0018882 | 0.00741
-0.58 | 0.00032028 | 0.0018111 | 0.007167
-0.57 | 0.00030219 | 0.0017356 | 0.006937
-0.56 | 0.0002876 | 0.0016579 | 0.006714
-0.55 | 0.00027219 | 0.0015998 | 0.00647
-0.54 | 0.0002603 | 0.0015342 | 0.006275
-0.53 | 0.0002489 | 0.0014828 | 0.006048
-0.52 | 0.00023731 | 0.0014255 | 0.00583
-0.51 | 0.0002253 | 0.0013618 | 0.005646
-0.5 | 0.00021349 | 0.001322 | 0.005515
-0.49 | 0.00020325 | 0.0012753 | 0.005296
-0.48 | 0.00019515 | 0.0012288 | 0.005147
-0.47 | 0.00018864 | 0.0011867 | 0.005
-0.46 | 0.00018262 | 0.0011604 | 0.0048673
-0.45 | 0.00017794 | 0.0011276 | 0.0047404
-0.44 | 0.00017709 | 0.001107 | 0.0047075
-0.43 | 0.00018072 | 0.0010954 | 0.0046668
-0.42 | 0.00018677 | 0.0011148 | 0.0047101
-0.41 | 0.00019968 | 0.0011446 | 0.004789
-0.4 | 0.00021977 | 0.0012011 | 0.0049709
-0.39 | 0.00025078 | 0.0012931 | 0.005276
-0.38 | 0.00029657 | 0.0014301 | 0.005839
-0.37 | 0.00036274 | 0.0016493 | 0.006562
-0.36 | 0.00045603 | 0.0019492 | 0.00768
-0.35 | 0.0006006 | 0.0023868 | 0.009245
-0.34 | 0.0007871 | 0.0030116 | 0.01162
-0.33 | 0.0010509 | 0.0038749 | 0.014786
-0.32 | 0.0014149 | 0.005095 | 0.019381
-0.31 | 0.0019237 | 0.006922 | 0.025779
-0.3 | 0.0026288 | 0.009301 | 0.03472
-0.29 | 0.0035955 | 0.012565 | 0.047259
-0.28 | 0.0049231 | 0.017105 | 0.06451
-0.27 | 0.007175 | 0.023394 | 0.08873
-0.26 | 0.009805 | 0.031891 | 0.12097
-0.25 | 0.013392 | 0.043646 | 0.16567
-0.24 | 0.018334 | 0.06049 | 0.22618
-0.23 | 0.025079 | 0.08268 | 0.3088
-0.22 | 0.034331 | 0.11269 | 0.41921
-0.21 | 0.046817 | 0.15301 | 0.56959
-0.2 | 0.0656 | 0.20766 | 0.7728
-0.19 | 0.0886 | 0.28216 | 1.045
-0.18 | 0.12085 | 0.38161 | 1.4028
-0.17 | 0.16327 | 0.51344 | 1.8745
-0.16 | 0.22035 | 0.6922 | 2.4888
-0.15 | 0.29651 | 0.9264 | 3.2729
-0.14 | 0.39994 | 1.2334 | 4.2898
-0.13 | 0.53736 | 1.6353 | 5.5671
-0.12 | 0.7211 | 2.1556 | 7.145
-0.11 | 0.9597 | 2.8293 | 9.063
-0.1 | 1.2723 | 3.6873 | 11.382
-0.09 | 1.6837 | 4.7834 | 14.182
-0.08 | 2.1992 | 6.126 | 17.388
-0.07 | 2.8668 | 7.776 | 21.034
-0.06 | 3.706 | 9.789 | 25.26
-0.05 | 4.7502 | 12.235 | 29.994
-0.04 | 5.996 | 15.085 | 35.216
-0.03 | 7.51 | 18.41 | 41.062
-0.02 | 9.364 | 22.264 | 47.146
-0.01 | 11.515 | 26.593 | 53.862
0 | 14.027 | 31.515 | 61.25
0.01 | 16.86 | 36.868 | 68.91
0.02 | 20.051 | 42.726 | 76.77
0.03 | 23.598 | 49.166 | 85.47
0.04 | 27.415 | 56.031 | 94.12
0.05 | 31.579 | 63.23 | 103.34
0.06 | 35.919 | 70.91 | 112.86
0.07 | 40.58 | 79.04 | 122.74
0.08 | 45.395 | 87.53 | 132.74
0.09 | 50.328 | 96.23 | 143.05
0.1 | 55.303 | 105.3 | 153.6
0.11 | 60.19 | 114.83 | 164.29
0.12 | 65.3 | 124.34 | 175.35
0.13 | 70.28 | 134.3 | 186.33
0.14 | 75.2 | 144.43 | 197.6
0.15 | 80.03 | 154.61 | 208.97
0.16 | 84.93 | 165.25 | 220.57
0.17 | 89.48 | 175.7 | 232.17
0.18 | 93.8 | 186.51 | 243.58
0.19 | 97.87 | 197.29 | 255.46
0.2 | 101.88 | 208.26 | 267.24
0.21 | 105.81 | 219.33 | 279.19
0.22 | 109.7 | 230.44 | 291.04
0.23 | 113.14 | 241.52 | 302.93
0.24 | 116.33 | 252.73 | 314.81
0.25 | 119.27 | 264 | 326.79
0.26 | 122.06 | 274.97 | 338.62
0.27 | 125.05 | 286.25 | 350.3
0.28 | 127.79 | 297.4 | 362.24
0.29 | 130.17 | 308.47 | 373.96
0.3 | 132.29 | 319.7 | 385.85
0.31 | 134.25 | 330.6 | 397.5
0.32 | 136.35 | 341.55 | 408.78
0.33 | 138.37 | 352.57 | 420.48
0.34 | 140.31 | 363.33 | 431.82
0.35 | 141.7 | 373.87 | 443.11
0.36 | 143.3 | 384.47 | 454.28
0.37 | 144.8 | 394.93 | 465.35
0.38 | 146.43 | 405.31 | 476.26
0.39 | 147.68 | 415.39 | 487.04
0.4 | 148.57 | 425.12 | 497.74
0.41 | 149.95 | 435.01 | 508.06
0.42 | 151.2 | 444.69 | 518.64
0.43 | 152.22 | 454.12 | 528.72
0.44 | 152.98 | 463.27 | 538.72
0.45 | 153.64 | 472.1 | 548.6
0.46 | 154.76 | 480.95 | 558.08
0.47 | 155.76 | 489.45 | 567.56
0.48 | 156.49 | 497.66 | 576.4
0.49 | 157.03 | 505.54 | 585.4
0.5 | 157.89 | 513.23 | 594.4

## Tranconductance (mS-mm)
VGS (V) | VDS = 0.100 V | VDS = 0.500 V | VDS = 0.900 V
-0.75 | -0.00413 | -0.01309 | -0.039
-0.74 | -0.00356 | -0.012825 | -0.0376
-0.73 | -0.00321 | -0.0122 | -0.03775
-0.72 | -0.00325 | -0.011175 | -0.038
-0.71 | -0.0034 | -0.010955 | -0.0349
-0.7 | -0.00325 | -0.011055 | -0.0329
-0.69 | -0.002735 | -0.01157 | -0.03375
-0.68 | -0.002485 | -0.01071 | -0.0334
-0.67 | -0.0022685 | -0.00953 | -0.03355
-0.66 | -0.0021905 | -0.009845 | -0.03135
-0.65 | -0.0021995 | -0.008895 | -0.0294
-0.64 | -0.0022395 | -0.00857 | -0.03065
-0.63 | -0.0020525 | -0.008905 | -0.0297
-0.62 | -0.0020525 | -0.007785 | -0.02805
-0.61 | -0.002078 | -0.008035 | -0.02375
-0.6 | -0.001828 | -0.008325 | -0.02485
-0.59 | -0.0016375 | -0.00751 | -0.02665
-0.58 | -0.001695 | -0.00763 | -0.02365
-0.57 | -0.001634 | -0.00766 | -0.02265
-0.56 | -0.0015 | -0.00679 | -0.02335
-0.55 | -0.001365 | -0.006185 | -0.02195
-0.54 | -0.0011645 | -0.00585 | -0.0211
-0.53 | -0.0011495 | -0.005435 | -0.02225
-0.52 | -0.00118 | -0.00605 | -0.0201
-0.51 | -0.001191 | -0.005175 | -0.01575
-0.5 | -0.0011025 | -0.004325 | -0.0175
-0.49 | -0.000917 | -0.00466 | -0.0184
-0.48 | -0.0007305 | -0.00443 | -0.0148
-0.47 | -0.0006265 | -0.00342 | -0.013985
-0.46 | -0.000535 | -0.002955 | -0.01298
-0.45 | -0.0002765 | -0.00267 | -0.00799
-0.44 | 0.000139 | -0.00161 | -0.00368
-0.43 | 0.000484 | 0.00039 | 0.00013
-0.42 | 0.000948 | 0.00246 | 0.00611
-0.41 | 0.00165 | 0.004315 | 0.01304
-0.4 | 0.002555 | 0.007425 | 0.02435
-0.39 | 0.00384 | 0.01145 | 0.043405
-0.38 | 0.005598 | 0.01781 | 0.0643
-0.37 | 0.007973 | 0.025955 | 0.09205
-0.36 | 0.011893 | 0.036875 | 0.13415
-0.35 | 0.0165535 | 0.05312 | 0.197
-0.34 | 0.022515 | 0.074405 | 0.27705
-0.33 | 0.03139 | 0.10417 | 0.38805
-0.32 | 0.04364 | 0.152355 | 0.54965
-0.31 | 0.060695 | 0.2103 | 0.76695
-0.3 | 0.08359 | 0.28215 | 1.074
-0.29 | 0.114715 | 0.3902 | 1.4895
-0.28 | 0.178975 | 0.54145 | 2.07355
-0.27 | 0.244095 | 0.7393 | 2.823
-0.26 | 0.31085 | 1.0126 | 3.847
-0.25 | 0.42645 | 1.42995 | 5.2605
-0.24 | 0.58435 | 1.9517 | 7.1565
-0.23 | 0.79985 | 2.61 | 9.6515
-0.22 | 1.0869 | 3.5165 | 13.0395
-0.21 | 1.56345 | 4.7485 | 17.6795
-0.2 | 2.08915 | 6.4575 | 23.7705
-0.19 | 2.7625 | 8.6975 | 31.5
-0.18 | 3.7335 | 11.564 | 41.475
-0.17 | 4.975 | 15.5295 | 54.3
-0.16 | 6.662 | 20.648 | 69.92
-0.15 | 8.9795 | 27.06 | 90.05
-0.14 | 12.0425 | 35.445 | 114.71
-0.13 | 16.058 | 46.11 | 142.76
-0.12 | 21.117 | 59.7 | 174.795
-0.11 | 27.56 | 76.585 | 211.85
-0.1 | 36.2 | 97.705 | 255.95
-0.09 | 46.345 | 121.935 | 300.3
-0.08 | 59.155 | 149.63 | 342.6
-0.07 | 75.34 | 183.15 | 393.6
-0.06 | 94.17 | 222.95 | 448
-0.05 | 114.5 | 264.8 | 497.8
-0.04 | 137.99 | 308.75 | 553.4
-0.03 | 168.4 | 358.95 | 596.5
-0.02 | 200.25 | 409.15 | 640
-0.01 | 233.15 | 462.55 | 705.2
0 | 267.25 | 513.75 | 752.4
0.01 | 301.2 | 560.55 | 776
0.02 | 336.9 | 614.9 | 828
0.03 | 368.2 | 665.25 | 867.5
0.04 | 399.05 | 703.2 | 893.5
0.05 | 425.2 | 743.95 | 937
0.06 | 450.05 | 790.5 | 970
0.07 | 473.8 | 831 | 994
0.08 | 487.4 | 859.5 | 1015.5
0.09 | 495.4 | 888.5 | 1043
0.1 | 493.1 | 930 | 1062
0.11 | 499.85 | 952 | 1087.5
0.12 | 504.5 | 973.5 | 1102
0.13 | 495 | 1004.5 | 1112.5
0.14 | 487.5 | 1015.5 | 1132
0.15 | 486.5 | 1041 | 1148.5
0.16 | 472.5 | 1054.5 | 1160
0.17 | 443.5 | 1063 | 1150.5
0.18 | 419.5 | 1079.5 | 1164.5
0.19 | 404 | 1087.5 | 1183
0.2 | 397 | 1102 | 1186.5
0.21 | 391 | 1109 | 1190
0.22 | 366.5 | 1109.5 | 1187
0.23 | 331.5 | 1114.5 | 1188.5
0.24 | 306.5 | 1124 | 1193
0.25 | 286.5 | 1112 | 1190.5
0.26 | 289 | 1112.5 | 1175.5
0.27 | 286.5 | 1121.5 | 1181
0.28 | 256 | 1111 | 1183
0.29 | 225 | 1115 | 1180.5
0.3 | 204 | 1106.5 | 1177
0.31 | 203 | 1092.5 | 1146.5
0.32 | 206 | 1098.5 | 1149
0.33 | 198 | 1089 | 1152
0.34 | 166.5 | 1065 | 1131.5
0.35 | 149.5 | 1057 | 1123
0.36 | 155 | 1053 | 1112
0.37 | 156.5 | 1042 | 1099
0.38 | 144 | 1023 | 1084.5
0.39 | 107 | 990.5 | 1074
0.4 | 113.5 | 981 | 1051
0.41 | 131.5 | 978.5 | 1045
0.42 | 113.5 | 955.5 | 1033
0.43 | 89 | 929 | 1004
0.44 | 71 | 899 | 994
0.45 | 89 | 884 | 968
0.46 | 106 | 867.5 | 948
0.47 | 86.5 | 835.5 | 916
0.48 | 63.5 | 804.5 | 892
0.49 | 70 | 778.5 | 900
0.5 | 86 | 769 | 900