## Diode Characteristic (uA-mm)
VGS (V) | VDS = 0.000 V | VDS = 0.500 V
-1.25 | -12.503 | -31.787
-1.24 | -12.083 | -31.013
-1.23 | -11.719 | -29.783
-1.22 | -11.269 | -29.188
-1.21 | -10.935 | -28.211
-1.2 | -10.668 | -27.696
-1.19 | -10.153 | -26.676
-1.18 | -9.655 | -25.862
-1.17 | -9.443 | -25.227
-1.16 | -9.172 | -24.386
-1.15 | -8.818 | -23.887
-1.14 | -8.745 | -22.67
-1.13 | -8.316 | -22.02
-1.12 | -8.058 | -21.596
-1.11 | -7.79 | -20.931
-1.1 | -7.602 | -20.465
-1.09 | -7.253 | -19.746
-1.08 | -7.09 | -19.914
-1.07 | -6.795 | -19.363
-1.06 | -6.615 | -19.102
-1.05 | -6.404 | -18.518
-1.04 | -6.174 | -17.953
-1.03 | -5.859 | -17.392
-1.02 | -5.82 | -16.927
-1.01 | -5.622 | -16.344
-1 | -5.413 | -16.344
-0.99 | -5.208 | -15.796
-0.98 | -5.022 | -15.067
-0.97 | -4.8863 | -14.443
-0.96 | -4.703 | -13.84
-0.95 | -4.5875 | -13.577
-0.94 | -4.4477 | -13.11
-0.93 | -4.2596 | -12.862
-0.92 | -4.0214 | -12.546
-0.91 | -3.9482 | -12.234
-0.9 | -3.8681 | -11.89
-0.89 | -3.7645 | -11.72
-0.88 | -3.6316 | -11.403
-0.87 | -3.5026 | -10.965
-0.86 | -3.2417 | -10.397
-0.85 | -3.1185 | -10.267
-0.84 | -3.0618 | -9.811
-0.83 | -2.96 | -9.555
-0.82 | -2.8909 | -9.388
-0.81 | -2.837 | -9.129
-0.8 | -2.6348 | -9.05
-0.79 | -2.6113 | -8.916
-0.78 | -2.4304 | -8.516
-0.77 | -2.4589 | -8.384
-0.76 | -2.3377 | -8.108
-0.75 | -2.2623 | -7.933
-0.74 | -2.0728 | -7.702
-0.73 | -1.9919 | -7.458
-0.72 | -1.8978 | -7.176
-0.71 | -1.8125 | -7.008
-0.7 | -1.7773 | -6.602
-0.69 | -1.828 | -6.4
-0.68 | -1.792 | -6.31
-0.67 | -1.7094 | -6.134
-0.66 | -1.6694 | -5.878
-0.65 | -1.5798 | -5.736
-0.64 | -1.4844 | -5.581
-0.63 | -1.4358 | -5.358
-0.62 | -1.3922 | -5.225
-0.61 | -1.3284 | -5.096
-0.6 | -1.2701 | -4.9358
-0.59 | -1.2184 | -4.7557
-0.58 | -1.1775 | -4.7209
-0.57 | -1.1334 | -4.4968
-0.56 | -1.0762 | -4.4531
-0.55 | -1.0404 | -4.3118
-0.54 | -1.0007 | -4.1754
-0.53 | -0.9566 | -4.0307
-0.52 | -0.9235 | -3.8491
-0.51 | -0.881 | -3.7807
-0.5 | -0.8561 | -3.6869
-0.49 | -0.8335 | -3.54
-0.48 | -0.7858 | -3.4864
-0.47 | -0.7506 | -3.2264
-0.46 | -0.7148 | -3.2246
-0.45 | -0.6913 | -3.0411
-0.44 | -0.6575 | -2.9218
-0.43 | -0.6161 | -2.816
-0.42 | -0.5985 | -2.8462
-0.41 | -0.5642 | -2.7747
-0.4 | -0.5454 | -2.6423
-0.39 | -0.5136 | -2.6217
-0.38 | -0.5007 | -2.5691
-0.37 | -0.46584 | -2.4451
-0.36 | -0.44619 | -2.3715
-0.35 | -0.43468 | -2.2778
-0.34 | -0.40312 | -2.2165
-0.33 | -0.3831 | -2.1552
-0.32 | -0.3679 | -2.0358
-0.31 | -0.35105 | -2.0119
-0.3 | -0.3194 | -1.9434
-0.29 | -0.30286 | -1.8772
-0.28 | -0.27894 | -1.7996
-0.27 | -0.26903 | -1.7761
-0.26 | -0.25252 | -1.734
-0.25 | -0.22298 | -1.646
-0.24 | -0.21282 | -1.5489
-0.23 | -0.19115 | -1.5257
-0.22 | -0.17451 | -1.4453
-0.21 | -0.15604 | -1.4142
-0.2 | -0.14668 | -1.3726
-0.19 | -0.12751 | -1.337
-0.18 | -0.12073 | -1.2672
-0.17 | -0.10533 | -1.2075
-0.16 | -0.09461 | -1.1803
-0.15 | -0.08447 | -1.1458
-0.14 | -0.07673 | -1.1297
-0.13 | -0.06794 | -1.074
-0.12 | -0.05901 | -1.0473
-0.11 | -0.05294 | -0.9845
-0.1 | -0.046434 | -0.9474
-0.09 | -0.040413 | -0.9122
-0.08 | -0.034787 | -0.8794
-0.07 | -0.029762 | -0.8314
-0.06 | -0.025089 | -0.798
-0.05 | -0.019905 | -0.7853
-0.04 | -0.015858 | -0.7285
-0.03 | -0.011693 | -0.7074
-0.02 | -0.008301 | -0.6837
-0.01 | -0.0040301 | -0.6455
0 | 3.22e-05 | -0.6286
0.01 | 0.0040939 | -0.6052
0.02 | 0.009157 | -0.5693
0.03 | 0.014226 | -0.5365
0.04 | 0.018384 | -0.5164
0.05 | 0.024254 | -0.50022
0.06 | 0.031989 | -0.46585
0.07 | 0.041653 | -0.44298
0.08 | 0.047751 | -0.42103
0.09 | 0.056183 | -0.40971
0.1 | 0.06351 | -0.37207
0.11 | 0.07286 | -0.34018
0.12 | 0.08247 | -0.31321
0.13 | 0.09563 | -0.25034
0.14 | 0.10923 | -0.23613
0.15 | 0.12142 | -0.18305
0.16 | 0.14177 | -0.12345
0.17 | 0.15164 | -0.07953
0.18 | 0.17406 | -0.012463
0.19 | 0.20604 | 0.07655
0.2 | 0.22814 | 0.16686
0.21 | 0.2524 | 0.26911
0.22 | 0.28417 | 0.39876
0.23 | 0.3113 | 0.54154
0.24 | 0.38296 | 0.7198
0.25 | 0.42905 | 0.8879
0.26 | 0.47805 | 1.1189
0.27 | 0.51036 | 1.3896
0.28 | 0.5969 | 1.7035
0.29 | 0.6708 | 2.0836
0.3 | 0.7584 | 2.5294
0.31 | 0.8597 | 3.0499
0.32 | 0.8878 | 3.6487
0.33 | 0.9812 | 4.3764
0.34 | 1.1455 | 5.2229
0.35 | 1.3157 | 6.176
0.36 | 1.4899 | 7.35
0.37 | 1.6561 | 8.745
0.38 | 1.9698 | 10.385
0.39 | 2.2415 | 12.337
0.4 | 2.4593 | 14.622
0.41 | 2.7322 | 17.332
0.42 | 3.0611 | 20.575
0.43 | 3.426 | 24.427
0.44 | 3.8239 | 29
0.45 | 4.3758 | 34.425
0.46 | 4.9272 | 40.883
0.47 | 5.6831 | 48.561
0.48 | 6.316 | 57.6
0.49 | 7.097 | 68.46
0.5 | 8.054 | 81.51