## Diode Characteristic (uA-mm)
VGS (V) | VDS = 0.000 V | VDS = 0.500 V
-1.25 | -9.039 | -25.08
-1.24 | -8.664 | -24.227
-1.23 | -8.345 | -23.586
-1.22 | -8.035 | -22.781
-1.21 | -7.742 | -22.129
-1.2 | -7.464 | -21.318
-1.19 | -7.155 | -20.659
-1.18 | -6.873 | -20.002
-1.17 | -6.621 | -19.405
-1.16 | -6.37 | -18.781
-1.15 | -6.131 | -18.145
-1.14 | -5.915 | -17.523
-1.13 | -5.682 | -16.967
-1.12 | -5.502 | -16.354
-1.11 | -5.28 | -15.805
-1.1 | -5.086 | -15.27
-1.09 | -4.8736 | -14.831
-1.08 | -4.6966 | -14.287
-1.07 | -4.5078 | -13.873
-1.06 | -4.3383 | -13.41
-1.05 | -4.1523 | -12.981
-1.04 | -4 | -12.466
-1.03 | -3.8386 | -12.069
-1.02 | -3.6904 | -11.664
-1.01 | -3.5361 | -11.247
-1 | -3.3981 | -10.841
-0.99 | -3.2655 | -10.527
-0.98 | -3.1321 | -10.176
-0.97 | -3.0112 | -9.795
-0.96 | -2.8697 | -9.444
-0.95 | -2.7563 | -9.155
-0.94 | -2.6449 | -8.807
-0.93 | -2.5405 | -8.48
-0.92 | -2.4373 | -8.214
-0.91 | -2.3311 | -7.957
-0.9 | -2.2253 | -7.656
-0.89 | -2.1436 | -7.35
-0.88 | -2.0522 | -7.044
-0.87 | -1.9564 | -6.837
-0.86 | -1.8774 | -6.571
-0.85 | -1.8014 | -6.359
-0.84 | -1.7302 | -6.103
-0.83 | -1.6566 | -5.862
-0.82 | -1.5746 | -5.657
-0.81 | -1.5011 | -5.448
-0.8 | -1.4392 | -5.242
-0.79 | -1.372 | -5.036
-0.78 | -1.3123 | -4.8836
-0.77 | -1.2505 | -4.6836
-0.76 | -1.1983 | -4.5003
-0.75 | -1.1438 | -4.3323
-0.74 | -1.0861 | -4.1643
-0.73 | -1.0433 | -4.0061
-0.72 | -0.9882 | -3.8441
-0.71 | -0.9411 | -3.699
-0.7 | -0.8951 | -3.542
-0.69 | -0.8496 | -3.4193
-0.68 | -0.814 | -3.298
-0.67 | -0.7721 | -3.1626
-0.66 | -0.7366 | -3.0344
-0.65 | -0.7013 | -2.911
-0.64 | -0.6656 | -2.8004
-0.63 | -0.6317 | -2.6813
-0.62 | -0.6027 | -2.5625
-0.61 | -0.573 | -2.4676
-0.6 | -0.5402 | -2.3533
-0.59 | -0.5111 | -2.2547
-0.58 | -0.49163 | -2.1692
-0.57 | -0.46502 | -2.0874
-0.56 | -0.44094 | -1.9984
-0.55 | -0.41753 | -1.9116
-0.54 | -0.39783 | -1.8354
-0.53 | -0.37446 | -1.7516
-0.52 | -0.35325 | -1.6764
-0.51 | -0.33336 | -1.6205
-0.5 | -0.31451 | -1.5377
-0.49 | -0.29685 | -1.4774
-0.48 | -0.28107 | -1.41
-0.47 | -0.26527 | -1.3523
-0.46 | -0.24893 | -1.2865
-0.45 | -0.2356 | -1.2364
-0.44 | -0.22124 | -1.1803
-0.43 | -0.20806 | -1.1308
-0.42 | -0.19562 | -1.0898
-0.41 | -0.18067 | -1.0439
-0.4 | -0.17124 | -0.9895
-0.39 | -0.15947 | -0.9473
-0.38 | -0.15033 | -0.9058
-0.37 | -0.1399 | -0.8626
-0.36 | -0.13033 | -0.823
-0.35 | -0.12171 | -0.7824
-0.34 | -0.11378 | -0.7457
-0.33 | -0.10659 | -0.7121
-0.32 | -0.09885 | -0.6788
-0.31 | -0.09145 | -0.6455
-0.3 | -0.08529 | -0.6071
-0.29 | -0.07884 | -0.5801
-0.28 | -0.07357 | -0.551
-0.27 | -0.06789 | -0.525
-0.26 | -0.06242 | -0.49969
-0.25 | -0.05773 | -0.47395
-0.24 | -0.05297 | -0.44793
-0.23 | -0.049706 | -0.4229
-0.22 | -0.045422 | -0.39907
-0.21 | -0.041732 | -0.37692
-0.2 | -0.038135 | -0.35161
-0.19 | -0.035018 | -0.32962
-0.18 | -0.031718 | -0.30891
-0.17 | -0.028985 | -0.28835
-0.16 | -0.026095 | -0.26847
-0.15 | -0.023749 | -0.24693
-0.14 | -0.02133 | -0.22825
-0.13 | -0.019247 | -0.21236
-0.12 | -0.017276 | -0.19614
-0.11 | -0.015447 | -0.1804
-0.1 | -0.013674 | -0.16585
-0.09 | -0.011997 | -0.15184
-0.08 | -0.010493 | -0.13901
-0.07 | -0.009209 | -0.12591
-0.06 | -0.007756 | -0.11457
-0.05 | -0.006445 | -0.10473
-0.04 | -0.005117 | -0.09471
-0.03 | -0.0039185 | -0.08546
-0.02 | -0.0026382 | -0.07648
-0.01 | -0.0013864 | -0.0689
0 | -3.88e-05 | -0.06047
0.01 | 0.0014523 | -0.05372
0.02 | 0.0028853 | -0.047589
0.03 | 0.0046722 | -0.040694
0.04 | 0.006488 | -0.03441
0.05 | 0.008572 | -0.028488
0.06 | 0.010915 | -0.022094
0.07 | 0.013641 | -0.014862
0.08 | 0.016869 | -0.007139
0.09 | 0.020196 | 0.0011759
0.1 | 0.024118 | 0.01086
0.11 | 0.02872 | 0.022227
0.12 | 0.034109 | 0.036777
0.13 | 0.039713 | 0.053651
0.14 | 0.046286 | 0.07411
0.15 | 0.053965 | 0.09987
0.16 | 0.06147 | 0.13146
0.17 | 0.07132 | 0.16961
0.18 | 0.08264 | 0.21639
0.19 | 0.09524 | 0.27474
0.2 | 0.10944 | 0.34537
0.21 | 0.12677 | 0.42843
0.22 | 0.14404 | 0.52999
0.23 | 0.16582 | 0.6425
0.24 | 0.18933 | 0.7912
0.25 | 0.21599 | 0.9649
0.26 | 0.24538 | 1.1714
0.27 | 0.27873 | 1.4117
0.28 | 0.31604 | 1.6977
0.29 | 0.35789 | 2.0377
0.3 | 0.40558 | 2.4378
0.31 | 0.45743 | 2.9132
0.32 | 0.51527 | 3.4609
0.33 | 0.5718 | 4.1198
0.34 | 0.6461 | 4.8916
0.35 | 0.7249 | 5.769
0.36 | 0.8192 | 6.841
0.37 | 0.9231 | 8.09
0.38 | 1.0407 | 9.582
0.39 | 1.1703 | 11.318
0.4 | 1.3198 | 13.38
0.41 | 1.4862 | 15.813
0.42 | 1.682 | 18.713
0.43 | 1.9048 | 22.118
0.44 | 2.1624 | 26.111
0.45 | 2.4448 | 30.918
0.46 | 2.8061 | 36.673
0.47 | 3.2096 | 43.444
0.48 | 3.7003 | 51.349
0.49 | 4.2521 | 60.89
0.5 | 4.9292 | 72.09