## Diode Characteristic (uA-mm)
VGS (V) | VDS = 0.000 V | VDS = 0.500 V
-1.25 | -8.542 | -23.841
-1.24 | -8.192 | -23.128
-1.23 | -7.902 | -22.308
-1.22 | -7.61 | -21.65
-1.21 | -7.356 | -20.928
-1.2 | -7.057 | -20.278
-1.19 | -6.81 | -19.739
-1.18 | -6.563 | -19.062
-1.17 | -6.328 | -18.522
-1.16 | -6.099 | -17.935
-1.15 | -5.881 | -17.297
-1.14 | -5.664 | -16.832
-1.13 | -5.447 | -16.184
-1.12 | -5.276 | -15.74
-1.11 | -5.056 | -15.201
-1.1 | -4.8644 | -14.697
-1.09 | -4.6877 | -14.211
-1.08 | -4.51 | -13.786
-1.07 | -4.3523 | -13.374
-1.06 | -4.1784 | -13.025
-1.05 | -4.009 | -12.516
-1.04 | -3.8564 | -12.067
-1.03 | -3.7289 | -11.729
-1.02 | -3.5764 | -11.296
-1.01 | -3.431 | -10.914
-1 | -3.2815 | -10.594
-0.99 | -3.1752 | -10.235
-0.98 | -3.0393 | -9.825
-0.97 | -2.9175 | -9.474
-0.96 | -2.8004 | -9.194
-0.95 | -2.6871 | -8.86
-0.94 | -2.5749 | -8.583
-0.93 | -2.4777 | -8.311
-0.92 | -2.3826 | -8.022
-0.91 | -2.2791 | -7.782
-0.9 | -2.1923 | -7.485
-0.89 | -2.0968 | -7.22
-0.88 | -2.018 | -6.963
-0.87 | -1.9348 | -6.719
-0.86 | -1.8472 | -6.462
-0.85 | -1.7776 | -6.259
-0.84 | -1.7063 | -6.098
-0.83 | -1.6368 | -5.851
-0.82 | -1.5585 | -5.656
-0.81 | -1.4898 | -5.441
-0.8 | -1.4228 | -5.217
-0.79 | -1.3631 | -5.042
-0.78 | -1.3013 | -4.8196
-0.77 | -1.2498 | -4.6756
-0.76 | -1.1945 | -4.4937
-0.75 | -1.1328 | -4.3398
-0.74 | -1.0847 | -4.1729
-0.73 | -1.0373 | -4.0028
-0.72 | -0.998 | -3.864
-0.71 | -0.9414 | -3.7206
-0.7 | -0.8993 | -3.5723
-0.69 | -0.857 | -3.438
-0.68 | -0.8218 | -3.3196
-0.67 | -0.7838 | -3.1996
-0.66 | -0.742 | -3.0776
-0.65 | -0.7077 | -2.9598
-0.64 | -0.6716 | -2.8332
-0.63 | -0.6389 | -2.7281
-0.62 | -0.6067 | -2.6198
-0.61 | -0.5755 | -2.5117
-0.6 | -0.5485 | -2.4103
-0.59 | -0.5178 | -2.3294
-0.58 | -0.4934 | -2.2162
-0.57 | -0.46882 | -2.1242
-0.56 | -0.44364 | -2.0455
-0.55 | -0.42176 | -1.9563
-0.54 | -0.3989 | -1.8884
-0.53 | -0.37631 | -1.8033
-0.52 | -0.35766 | -1.7358
-0.51 | -0.33818 | -1.6713
-0.5 | -0.32012 | -1.6041
-0.49 | -0.30263 | -1.5384
-0.48 | -0.28434 | -1.4651
-0.47 | -0.26699 | -1.4116
-0.46 | -0.25292 | -1.345
-0.45 | -0.23731 | -1.2937
-0.44 | -0.22419 | -1.2452
-0.43 | -0.2108 | -1.1862
-0.42 | -0.19774 | -1.1423
-0.41 | -0.18703 | -1.0883
-0.4 | -0.17412 | -1.0483
-0.39 | -0.16294 | -1.0001
-0.38 | -0.15321 | -0.9649
-0.37 | -0.14416 | -0.9155
-0.36 | -0.1338 | -0.8745
-0.35 | -0.12534 | -0.8394
-0.34 | -0.11756 | -0.7933
-0.33 | -0.10954 | -0.7644
-0.32 | -0.10221 | -0.7287
-0.31 | -0.09416 | -0.6942
-0.3 | -0.08748 | -0.6623
-0.29 | -0.08164 | -0.6306
-0.28 | -0.07519 | -0.6006
-0.27 | -0.06952 | -0.5695
-0.26 | -0.06435 | -0.5379
-0.25 | -0.05931 | -0.5132
-0.24 | -0.05476 | -0.4848
-0.23 | -0.05041 | -0.45818
-0.22 | -0.04661 | -0.4339
-0.21 | -0.04256 | -0.40761
-0.2 | -0.039263 | -0.38325
-0.19 | -0.035662 | -0.35735
-0.18 | -0.032552 | -0.33606
-0.17 | -0.029587 | -0.31223
-0.16 | -0.026823 | -0.29373
-0.15 | -0.02449 | -0.27343
-0.14 | -0.022122 | -0.25353
-0.13 | -0.019783 | -0.23353
-0.12 | -0.017749 | -0.2149
-0.11 | -0.015825 | -0.19807
-0.1 | -0.014122 | -0.18152
-0.09 | -0.012326 | -0.16676
-0.08 | -0.010784 | -0.15316
-0.07 | -0.009365 | -0.1395
-0.06 | -0.008031 | -0.12565
-0.05 | -0.006589 | -0.11378
-0.04 | -0.005296 | -0.10385
-0.03 | -0.0039992 | -0.09311
-0.02 | -0.00272 | -0.08299
-0.01 | -0.0014019 | -0.07477
0 | -9.1e-06 | -0.06462
0.01 | 0.0014027 | -0.05721
0.02 | 0.0029844 | -0.05026
0.03 | 0.0046559 | -0.043707
0.04 | 0.00646 | -0.037324
0.05 | 0.008746 | -0.030876
0.06 | 0.011106 | -0.024127
0.07 | 0.013768 | -0.01668
0.08 | 0.016851 | -0.009427
0.09 | 0.020419 | -0.000467
0.1 | 0.024273 | 0.008961
0.11 | 0.028726 | 0.020294
0.12 | 0.033791 | 0.033806
0.13 | 0.039941 | 0.05021
0.14 | 0.046616 | 0.06951
0.15 | 0.053978 | 0.09363
0.16 | 0.06156 | 0.12308
0.17 | 0.0719 | 0.1588
0.18 | 0.08336 | 0.20233
0.19 | 0.09598 | 0.25483
0.2 | 0.11046 | 0.31755
0.21 | 0.12699 | 0.39404
0.22 | 0.14585 | 0.4865
0.23 | 0.16744 | 0.5911
0.24 | 0.19 | 0.718
0.25 | 0.21744 | 0.8729
0.26 | 0.24634 | 1.0559
0.27 | 0.2818 | 1.2684
0.28 | 0.31966 | 1.5234
0.29 | 0.36041 | 1.8182
0.3 | 0.41107 | 2.1692
0.31 | 0.46087 | 2.5762
0.32 | 0.51999 | 3.05
0.33 | 0.576 | 3.6246
0.34 | 0.6481 | 4.2674
0.35 | 0.7322 | 5.0374
0.36 | 0.8245 | 5.895
0.37 | 0.9328 | 6.95
0.38 | 1.0493 | 8.199
0.39 | 1.177 | 9.66
0.4 | 1.3265 | 11.343
0.41 | 1.4926 | 13.322
0.42 | 1.6897 | 15.704
0.43 | 1.9066 | 18.475
0.44 | 2.1626 | 21.755
0.45 | 2.4588 | 25.567
0.46 | 2.7995 | 30.172
0.47 | 3.2166 | 35.585
0.48 | 3.6884 | 41.804
0.49 | 4.252 | 49.408
0.5 | 4.9174 | 58.24