## Diode Characteristic (uA-mm)
VGS (V) | VDS = 0.000 V | VDS = 0.500 V
-1.25 | -9.973 | -28.858
-1.24 | -9.601 | -27.894
-1.23 | -9.254 | -27.026
-1.22 | -8.881 | -26.075
-1.21 | -8.575 | -25.308
-1.2 | -8.253 | -24.336
-1.19 | -7.936 | -23.642
-1.18 | -7.603 | -22.888
-1.17 | -7.34 | -22.16
-1.16 | -7.027 | -21.536
-1.15 | -6.762 | -20.788
-1.14 | -6.479 | -20.094
-1.13 | -6.234 | -19.392
-1.12 | -5.998 | -18.785
-1.11 | -5.766 | -18.184
-1.1 | -5.556 | -17.547
-1.09 | -5.343 | -16.937
-1.08 | -5.113 | -16.376
-1.07 | -4.9459 | -15.843
-1.06 | -4.7383 | -15.327
-1.05 | -4.5552 | -14.82
-1.04 | -4.3871 | -14.279
-1.03 | -4.1838 | -13.827
-1.02 | -4.0335 | -13.319
-1.01 | -3.8442 | -12.94
-1 | -3.7044 | -12.482
-0.99 | -3.5507 | -12.075
-0.98 | -3.3975 | -11.619
-0.97 | -3.2631 | -11.232
-0.96 | -3.1103 | -10.844
-0.95 | -3.0084 | -10.469
-0.94 | -2.8893 | -10.121
-0.93 | -2.7439 | -9.814
-0.92 | -2.6345 | -9.418
-0.91 | -2.5165 | -9.072
-0.9 | -2.4102 | -8.747
-0.89 | -2.3178 | -8.416
-0.88 | -2.2224 | -8.079
-0.87 | -2.1163 | -7.839
-0.86 | -2.0302 | -7.543
-0.85 | -1.9414 | -7.284
-0.84 | -1.8548 | -7.029
-0.83 | -1.7741 | -6.751
-0.82 | -1.704 | -6.543
-0.81 | -1.6264 | -6.28
-0.8 | -1.5424 | -6.038
-0.79 | -1.4759 | -5.835
-0.78 | -1.4138 | -5.616
-0.77 | -1.3403 | -5.428
-0.76 | -1.2871 | -5.195
-0.75 | -1.22 | -5.021
-0.74 | -1.1583 | -4.8067
-0.73 | -1.1036 | -4.6382
-0.72 | -1.0597 | -4.4316
-0.71 | -1.0062 | -4.2814
-0.7 | -0.9649 | -4.1062
-0.69 | -0.9139 | -3.9378
-0.68 | -0.8701 | -3.7686
-0.67 | -0.8254 | -3.6188
-0.66 | -0.7866 | -3.4733
-0.65 | -0.7497 | -3.3434
-0.64 | -0.7112 | -3.2066
-0.63 | -0.6797 | -3.0772
-0.62 | -0.6423 | -2.9672
-0.61 | -0.6059 | -2.8291
-0.6 | -0.5754 | -2.6939
-0.59 | -0.5438 | -2.6011
-0.58 | -0.5155 | -2.4917
-0.57 | -0.49617 | -2.4033
-0.56 | -0.46895 | -2.3095
-0.55 | -0.44224 | -2.2008
-0.54 | -0.41598 | -2.0998
-0.53 | -0.39255 | -2.0268
-0.52 | -0.37206 | -1.9377
-0.51 | -0.35095 | -1.8576
-0.5 | -0.33054 | -1.7802
-0.49 | -0.3122 | -1.7062
-0.48 | -0.29251 | -1.6314
-0.47 | -0.27714 | -1.5602
-0.46 | -0.26047 | -1.4997
-0.45 | -0.24716 | -1.422
-0.44 | -0.23235 | -1.37
-0.43 | -0.21604 | -1.3079
-0.42 | -0.20487 | -1.2562
-0.41 | -0.19217 | -1.1934
-0.4 | -0.17933 | -1.1381
-0.39 | -0.16872 | -1.099
-0.38 | -0.15808 | -1.0462
-0.37 | -0.14793 | -0.9931
-0.36 | -0.13813 | -0.9435
-0.35 | -0.12839 | -0.906
-0.34 | -0.11942 | -0.8593
-0.33 | -0.11093 | -0.8208
-0.32 | -0.10331 | -0.7786
-0.31 | -0.09609 | -0.7444
-0.3 | -0.08926 | -0.7045
-0.29 | -0.08323 | -0.6736
-0.28 | -0.07661 | -0.6397
-0.27 | -0.0715 | -0.6072
-0.26 | -0.06606 | -0.5814
-0.25 | -0.06073 | -0.5494
-0.24 | -0.0555 | -0.5228
-0.23 | -0.05137 | -0.49489
-0.22 | -0.047566 | -0.46647
-0.21 | -0.043392 | -0.43856
-0.2 | -0.040201 | -0.411
-0.19 | -0.03694 | -0.38935
-0.18 | -0.033407 | -0.36345
-0.17 | -0.030535 | -0.33928
-0.16 | -0.027508 | -0.31597
-0.15 | -0.024855 | -0.29325
-0.14 | -0.022588 | -0.27259
-0.13 | -0.020247 | -0.25394
-0.12 | -0.018105 | -0.2334
-0.11 | -0.01621 | -0.21436
-0.1 | -0.01447 | -0.19677
-0.09 | -0.01259 | -0.18103
-0.08 | -0.01099 | -0.16666
-0.07 | -0.009553 | -0.1527
-0.06 | -0.008155 | -0.13947
-0.05 | -0.00669 | -0.12708
-0.04 | -0.005381 | -0.11554
-0.03 | -0.004116 | -0.10432
-0.02 | -0.0028095 | -0.09348
-0.01 | -0.0014447 | -0.08471
0 | -1.2e-05 | -0.07392
0.01 | 0.0014468 | -0.06693
0.02 | 0.0030687 | -0.05949
0.03 | 0.0047999 | -0.05244
0.04 | 0.006632 | -0.044945
0.05 | 0.008989 | -0.037329
0.06 | 0.011425 | -0.030041
0.07 | 0.014144 | -0.022585
0.08 | 0.017341 | -0.014248
0.09 | 0.021236 | -0.006087
0.1 | 0.025344 | 0.0039684
0.11 | 0.029954 | 0.015236
0.12 | 0.035376 | 0.028719
0.13 | 0.041821 | 0.044143
0.14 | 0.048926 | 0.06238
0.15 | 0.05708 | 0.08535
0.16 | 0.06602 | 0.11326
0.17 | 0.0769 | 0.14608
0.18 | 0.0885 | 0.18575
0.19 | 0.10279 | 0.23298
0.2 | 0.11889 | 0.29087
0.21 | 0.1367 | 0.3597
0.22 | 0.15741 | 0.44016
0.23 | 0.17967 | 0.53738
0.24 | 0.20557 | 0.6456
0.25 | 0.23634 | 0.7805
0.26 | 0.26743 | 0.9401
0.27 | 0.30385 | 1.1248
0.28 | 0.34375 | 1.3403
0.29 | 0.39197 | 1.592
0.3 | 0.4434 | 1.8927
0.31 | 0.50047 | 2.2462
0.32 | 0.56566 | 2.6443
0.33 | 0.6248 | 3.1127
0.34 | 0.7048 | 3.6641
0.35 | 0.792 | 4.2913
0.36 | 0.8987 | 5.031
0.37 | 1.0095 | 5.844
0.38 | 1.1379 | 6.825
0.39 | 1.2795 | 7.999
0.4 | 1.437 | 9.338
0.41 | 1.6211 | 10.92
0.42 | 1.8249 | 12.761
0.43 | 2.0653 | 14.912
0.44 | 2.3372 | 17.415
0.45 | 2.6467 | 20.328
0.46 | 3.0178 | 23.831
0.47 | 3.4381 | 27.902
0.48 | 3.9381 | 32.65
0.49 | 4.5221 | 38.214
0.5 | 5.2226 | 44.851