## Diode Characteristic (uA-mm)
VGS (V) | VDS = 0.000 V | VDS = 0.500 V
-1.25 | -9.908 | -29.291
-1.24 | -9.496 | -28.353
-1.23 | -9.153 | -27.41
-1.22 | -8.796 | -26.566
-1.21 | -8.484 | -25.602
-1.2 | -8.122 | -24.888
-1.19 | -7.822 | -23.967
-1.18 | -7.532 | -23.154
-1.17 | -7.17 | -22.424
-1.16 | -6.92 | -21.72
-1.15 | -6.652 | -20.962
-1.14 | -6.386 | -20.299
-1.13 | -6.132 | -19.592
-1.12 | -5.909 | -19.022
-1.11 | -5.665 | -18.362
-1.1 | -5.443 | -17.724
-1.09 | -5.246 | -17.185
-1.08 | -5.049 | -16.52
-1.07 | -4.8138 | -15.991
-1.06 | -4.6187 | -15.425
-1.05 | -4.4311 | -14.907
-1.04 | -4.248 | -14.484
-1.03 | -4.0896 | -13.955
-1.02 | -3.9133 | -13.456
-1.01 | -3.7423 | -13.016
-1 | -3.5879 | -12.568
-0.99 | -3.4521 | -12.156
-0.98 | -3.2944 | -11.757
-0.97 | -3.1735 | -11.316
-0.96 | -3.0206 | -10.877
-0.95 | -2.9031 | -10.537
-0.94 | -2.7686 | -10.126
-0.93 | -2.6597 | -9.771
-0.92 | -2.5529 | -9.416
-0.91 | -2.4353 | -9.083
-0.9 | -2.3312 | -8.721
-0.89 | -2.2248 | -8.362
-0.88 | -2.1226 | -8.087
-0.87 | -2.0291 | -7.807
-0.86 | -1.9444 | -7.531
-0.85 | -1.855 | -7.219
-0.84 | -1.7723 | -6.945
-0.83 | -1.6942 | -6.715
-0.82 | -1.6078 | -6.467
-0.81 | -1.5364 | -6.2
-0.8 | -1.4759 | -5.979
-0.79 | -1.4043 | -5.775
-0.78 | -1.3426 | -5.558
-0.77 | -1.2752 | -5.311
-0.76 | -1.2166 | -5.126
-0.75 | -1.1658 | -4.9025
-0.74 | -1.1095 | -4.686
-0.73 | -1.0551 | -4.5061
-0.72 | -1.0044 | -4.3421
-0.71 | -0.9567 | -4.1965
-0.7 | -0.9082 | -4.0122
-0.69 | -0.8672 | -3.8462
-0.68 | -0.8206 | -3.6991
-0.67 | -0.7788 | -3.5626
-0.66 | -0.7374 | -3.4191
-0.65 | -0.7007 | -3.2897
-0.64 | -0.6696 | -3.1487
-0.63 | -0.6311 | -3.0443
-0.62 | -0.5995 | -2.911
-0.61 | -0.568 | -2.7781
-0.6 | -0.5377 | -2.6486
-0.59 | -0.509 | -2.5573
-0.58 | -0.48608 | -2.4372
-0.57 | -0.46001 | -2.3335
-0.56 | -0.43346 | -2.2384
-0.55 | -0.40875 | -2.1428
-0.54 | -0.38817 | -2.0759
-0.53 | -0.36483 | -1.9915
-0.52 | -0.34398 | -1.8983
-0.51 | -0.3251 | -1.8165
-0.5 | -0.30447 | -1.7344
-0.49 | -0.28723 | -1.6607
-0.48 | -0.27186 | -1.5912
-0.47 | -0.25593 | -1.5212
-0.46 | -0.24213 | -1.4549
-0.45 | -0.22639 | -1.3909
-0.44 | -0.21356 | -1.3311
-0.43 | -0.20048 | -1.2733
-0.42 | -0.18819 | -1.2059
-0.41 | -0.1759 | -1.1552
-0.4 | -0.16494 | -1.1009
-0.39 | -0.1536 | -1.0509
-0.38 | -0.14387 | -0.9972
-0.37 | -0.13487 | -0.9649
-0.36 | -0.12527 | -0.9182
-0.35 | -0.11735 | -0.8691
-0.34 | -0.10904 | -0.823
-0.33 | -0.10154 | -0.7939
-0.32 | -0.09409 | -0.759
-0.31 | -0.08768 | -0.7183
-0.3 | -0.08086 | -0.6823
-0.29 | -0.0751 | -0.6482
-0.28 | -0.06943 | -0.6171
-0.27 | -0.06442 | -0.5851
-0.26 | -0.05936 | -0.5538
-0.25 | -0.05504 | -0.5271
-0.24 | -0.05046 | -0.50157
-0.23 | -0.046659 | -0.4758
-0.22 | -0.042935 | -0.44915
-0.21 | -0.03947 | -0.42253
-0.2 | -0.036208 | -0.3987
-0.19 | -0.033184 | -0.37587
-0.18 | -0.030231 | -0.35034
-0.17 | -0.027528 | -0.32635
-0.16 | -0.025187 | -0.30609
-0.15 | -0.02269 | -0.28385
-0.14 | -0.020369 | -0.26483
-0.13 | -0.018485 | -0.24656
-0.12 | -0.016563 | -0.227
-0.11 | -0.014643 | -0.21003
-0.1 | -0.01311 | -0.19303
-0.09 | -0.011626 | -0.17687
-0.08 | -0.010218 | -0.16086
-0.07 | -0.008689 | -0.14611
-0.06 | -0.007454 | -0.13399
-0.05 | -0.006221 | -0.12158
-0.04 | -0.005051 | -0.111
-0.03 | -0.0037927 | -0.10081
-0.02 | -0.0025827 | -0.09081
-0.01 | -0.0013655 | -0.08146
0 | -4.16e-05 | -0.07266
0.01 | 0.0013746 | -0.06485
0.02 | 0.0028207 | -0.05732
0.03 | 0.004506 | -0.05035
0.04 | 0.006255 | -0.043188
0.05 | 0.008282 | -0.036608
0.06 | 0.010534 | -0.029522
0.07 | 0.013349 | -0.022653
0.08 | 0.01629 | -0.014811
0.09 | 0.019635 | -0.006803
0.1 | 0.023497 | 0.0031901
0.11 | 0.028179 | 0.014314
0.12 | 0.033422 | 0.027586
0.13 | 0.039113 | 0.042979
0.14 | 0.045832 | 0.06145
0.15 | 0.053748 | 0.084
0.16 | 0.06156 | 0.11129
0.17 | 0.07154 | 0.14465
0.18 | 0.08332 | 0.18522
0.19 | 0.09654 | 0.23337
0.2 | 0.11118 | 0.29202
0.21 | 0.1286 | 0.36192
0.22 | 0.14743 | 0.44527
0.23 | 0.16889 | 0.54515
0.24 | 0.19499 | 0.6573
0.25 | 0.22202 | 0.7998
0.26 | 0.25338 | 0.9664
0.27 | 0.28858 | 1.1559
0.28 | 0.32729 | 1.3846
0.29 | 0.37127 | 1.653
0.3 | 0.42038 | 1.9659
0.31 | 0.4778 | 2.3323
0.32 | 0.53872 | 2.7608
0.33 | 0.5978 | 3.2682
0.34 | 0.676 | 3.8377
0.35 | 0.7623 | 4.5189
0.36 | 0.8578 | 5.3011
0.37 | 0.9683 | 6.175
0.38 | 1.091 | 7.258
0.39 | 1.2239 | 8.5
0.4 | 1.3848 | 9.977
0.41 | 1.5614 | 11.668
0.42 | 1.7669 | 13.691
0.43 | 1.996 | 16.039
0.44 | 2.2578 | 18.759
0.45 | 2.5646 | 22.031
0.46 | 2.922 | 25.897
0.47 | 3.3392 | 30.369
0.48 | 3.8234 | 35.627
0.49 | 4.4053 | 41.828
0.5 | 5.1061 | 49.187