## Diode Characteristic (uA-mm)
VGS (V) | VDS = 0.000 V | VDS = 0.500 V
-1.25 | -10.928 | -33.688
-1.24 | -10.459 | -32.487
-1.23 | -10.075 | -31.403
-1.22 | -9.695 | -30.28
-1.21 | -9.264 | -29.221
-1.2 | -8.876 | -28.319
-1.19 | -8.525 | -27.267
-1.18 | -8.19 | -26.371
-1.17 | -7.827 | -25.496
-1.16 | -7.53 | -24.498
-1.15 | -7.236 | -23.715
-1.14 | -6.911 | -23.014
-1.13 | -6.577 | -22.183
-1.12 | -6.347 | -21.408
-1.11 | -6.072 | -20.645
-1.1 | -5.832 | -19.885
-1.09 | -5.576 | -19.197
-1.08 | -5.342 | -18.6
-1.07 | -5.122 | -17.888
-1.06 | -4.8987 | -17.213
-1.05 | -4.6951 | -16.592
-1.04 | -4.5052 | -16.018
-1.03 | -4.316 | -15.462
-1.02 | -4.1267 | -14.873
-1.01 | -3.9512 | -14.351
-1 | -3.7716 | -13.874
-0.99 | -3.6053 | -13.36
-0.98 | -3.4408 | -12.895
-0.97 | -3.2887 | -12.342
-0.96 | -3.1539 | -11.915
-0.95 | -3.001 | -11.493
-0.94 | -2.8702 | -11.054
-0.93 | -2.7374 | -10.674
-0.92 | -2.6105 | -10.228
-0.91 | -2.4954 | -9.869
-0.9 | -2.3854 | -9.521
-0.89 | -2.2724 | -9.178
-0.88 | -2.1678 | -8.824
-0.87 | -2.0696 | -8.432
-0.86 | -1.9671 | -8.084
-0.85 | -1.8757 | -7.783
-0.84 | -1.7847 | -7.446
-0.83 | -1.6993 | -7.168
-0.82 | -1.6238 | -6.876
-0.81 | -1.5447 | -6.636
-0.8 | -1.4673 | -6.389
-0.79 | -1.4026 | -6.104
-0.78 | -1.3378 | -5.861
-0.77 | -1.2679 | -5.633
-0.76 | -1.2013 | -5.404
-0.75 | -1.1382 | -5.211
-0.74 | -1.0847 | -4.9573
-0.73 | -1.0353 | -4.7548
-0.72 | -0.9805 | -4.555
-0.71 | -0.9292 | -4.3587
-0.7 | -0.8793 | -4.2155
-0.69 | -0.8386 | -4.0193
-0.68 | -0.7949 | -3.8532
-0.67 | -0.7557 | -3.6889
-0.66 | -0.7152 | -3.5319
-0.65 | -0.6772 | -3.3674
-0.64 | -0.6408 | -3.2282
-0.63 | -0.605 | -3.0983
-0.62 | -0.5701 | -2.9638
-0.61 | -0.5375 | -2.8383
-0.6 | -0.5078 | -2.7316
-0.59 | -0.48185 | -2.6172
-0.58 | -0.45746 | -2.4783
-0.57 | -0.4304 | -2.389
-0.56 | -0.40667 | -2.2612
-0.55 | -0.38459 | -2.1446
-0.54 | -0.36141 | -2.0664
-0.53 | -0.34289 | -1.9673
-0.52 | -0.322 | -1.8857
-0.51 | -0.30268 | -1.8057
-0.5 | -0.28406 | -1.7187
-0.49 | -0.26724 | -1.6393
-0.48 | -0.25249 | -1.5653
-0.47 | -0.23668 | -1.4992
-0.46 | -0.22301 | -1.4295
-0.45 | -0.20945 | -1.3553
-0.44 | -0.19588 | -1.2909
-0.43 | -0.18392 | -1.2415
-0.42 | -0.17187 | -1.1816
-0.41 | -0.16035 | -1.1266
-0.4 | -0.15038 | -1.0723
-0.39 | -0.14187 | -1.0294
-0.38 | -0.13208 | -0.9724
-0.37 | -0.12284 | -0.9241
-0.36 | -0.11467 | -0.8799
-0.35 | -0.10712 | -0.8358
-0.34 | -0.09989 | -0.793
-0.33 | -0.09255 | -0.7528
-0.32 | -0.08616 | -0.721
-0.31 | -0.07959 | -0.6771
-0.3 | -0.07381 | -0.6516
-0.29 | -0.06858 | -0.6146
-0.28 | -0.06343 | -0.5836
-0.27 | -0.05842 | -0.5494
-0.26 | -0.05396 | -0.5199
-0.25 | -0.050376 | -0.49486
-0.24 | -0.046073 | -0.46858
-0.23 | -0.042505 | -0.44062
-0.22 | -0.039161 | -0.41996
-0.21 | -0.036108 | -0.39052
-0.2 | -0.033199 | -0.36646
-0.19 | -0.030204 | -0.34615
-0.18 | -0.027627 | -0.32577
-0.17 | -0.025247 | -0.30228
-0.16 | -0.022879 | -0.28259
-0.15 | -0.02061 | -0.26332
-0.14 | -0.018599 | -0.24261
-0.13 | -0.016829 | -0.22647
-0.12 | -0.015027 | -0.2111
-0.11 | -0.013473 | -0.19519
-0.1 | -0.012063 | -0.17932
-0.09 | -0.010592 | -0.16594
-0.08 | -0.009169 | -0.1533
-0.07 | -0.00802 | -0.13936
-0.06 | -0.006856 | -0.12804
-0.05 | -0.005699 | -0.11661
-0.04 | -0.0046371 | -0.10644
-0.03 | -0.0035101 | -0.09574
-0.02 | -0.0024019 | -0.08731
-0.01 | -0.0012325 | -0.07965
0 | 9.9e-06 | -0.07037
0.01 | 0.0012657 | -0.06278
0.02 | 0.0027363 | -0.05577
0.03 | 0.0042372 | -0.048865
0.04 | 0.005872 | -0.042378
0.05 | 0.007973 | -0.036149
0.06 | 0.010184 | -0.029865
0.07 | 0.012668 | -0.02218
0.08 | 0.015439 | -0.014779
0.09 | 0.018904 | -0.006344
0.1 | 0.022605 | 0.0024751
0.11 | 0.026909 | 0.013273
0.12 | 0.031645 | 0.026031
0.13 | 0.037894 | 0.041211
0.14 | 0.044021 | 0.05876
0.15 | 0.051157 | 0.08098
0.16 | 0.05881 | 0.10754
0.17 | 0.06914 | 0.14099
0.18 | 0.07984 | 0.18003
0.19 | 0.09313 | 0.22851
0.2 | 0.108 | 0.28685
0.21 | 0.12379 | 0.35811
0.22 | 0.14308 | 0.44008
0.23 | 0.16295 | 0.5383
0.24 | 0.18705 | 0.6528
0.25 | 0.21483 | 0.7966
0.26 | 0.24578 | 0.961
0.27 | 0.28089 | 1.1598
0.28 | 0.31946 | 1.3916
0.29 | 0.36365 | 1.666
0.3 | 0.41367 | 1.9877
0.31 | 0.46835 | 2.3631
0.32 | 0.5303 | 2.8004
0.33 | 0.5903 | 3.3157
0.34 | 0.6677 | 3.9182
0.35 | 0.7537 | 4.6274
0.36 | 0.8501 | 5.4412
0.37 | 0.9621 | 6.378
0.38 | 1.0861 | 7.499
0.39 | 1.2289 | 8.828
0.4 | 1.3855 | 10.343
0.41 | 1.5647 | 12.163
0.42 | 1.7769 | 14.303
0.43 | 2.0165 | 16.778
0.44 | 2.2781 | 19.717
0.45 | 2.5878 | 23.165
0.46 | 2.9615 | 27.268
0.47 | 3.3734 | 31.992
0.48 | 3.8781 | 37.703
0.49 | 4.4865 | 44.395
0.5 | 5.2019 | 52.366