## Diode Characteristic (uA-mm)
VGS (V) | VDS = 0.000 V | VDS = 0.500 V
-1.25 | -9.198 | -27.207
-1.24 | -8.841 | -26.198
-1.23 | -8.444 | -25.29
-1.22 | -8.132 | -24.524
-1.21 | -7.822 | -23.736
-1.2 | -7.515 | -22.933
-1.19 | -7.222 | -22.103
-1.18 | -6.95 | -21.462
-1.17 | -6.659 | -20.738
-1.16 | -6.412 | -19.95
-1.15 | -6.164 | -19.272
-1.14 | -5.923 | -18.65
-1.13 | -5.699 | -18.13
-1.12 | -5.447 | -17.484
-1.11 | -5.249 | -16.938
-1.1 | -5.044 | -16.375
-1.09 | -4.8422 | -15.765
-1.08 | -4.6345 | -15.277
-1.07 | -4.4599 | -14.695
-1.06 | -4.2919 | -14.231
-1.05 | -4.1076 | -13.758
-1.04 | -3.9358 | -13.271
-1.03 | -3.765 | -12.826
-1.02 | -3.6201 | -12.348
-1.01 | -3.4749 | -11.869
-1 | -3.349 | -11.47
-0.99 | -3.1829 | -11.069
-0.98 | -3.064 | -10.701
-0.97 | -2.9179 | -10.352
-0.96 | -2.8189 | -9.98
-0.95 | -2.6996 | -9.61
-0.94 | -2.5713 | -9.273
-0.93 | -2.4557 | -8.938
-0.92 | -2.3545 | -8.597
-0.91 | -2.2535 | -8.285
-0.9 | -2.1523 | -8.05
-0.89 | -2.062 | -7.694
-0.88 | -1.9767 | -7.441
-0.87 | -1.8764 | -7.14
-0.86 | -1.8026 | -6.854
-0.85 | -1.7241 | -6.623
-0.84 | -1.6503 | -6.397
-0.83 | -1.576 | -6.165
-0.82 | -1.5071 | -5.887
-0.81 | -1.4366 | -5.646
-0.8 | -1.3561 | -5.45
-0.79 | -1.2978 | -5.271
-0.78 | -1.2433 | -5.041
-0.77 | -1.1834 | -4.8634
-0.76 | -1.1279 | -4.6849
-0.75 | -1.0725 | -4.4748
-0.74 | -1.0223 | -4.3199
-0.73 | -0.972 | -4.1575
-0.72 | -0.9211 | -3.9952
-0.71 | -0.8825 | -3.8245
-0.7 | -0.8407 | -3.6855
-0.69 | -0.7965 | -3.5306
-0.68 | -0.7619 | -3.3748
-0.67 | -0.7242 | -3.2459
-0.66 | -0.6873 | -3.1036
-0.65 | -0.6498 | -2.976
-0.64 | -0.6172 | -2.844
-0.63 | -0.5856 | -2.7338
-0.62 | -0.5564 | -2.6157
-0.61 | -0.5263 | -2.5083
-0.6 | -0.5006 | -2.4035
-0.59 | -0.47637 | -2.3019
-0.58 | -0.44988 | -2.2084
-0.57 | -0.4264 | -2.1088
-0.56 | -0.40394 | -2.0291
-0.55 | -0.38087 | -1.9439
-0.54 | -0.36067 | -1.8632
-0.53 | -0.3403 | -1.7808
-0.52 | -0.32035 | -1.713
-0.51 | -0.30237 | -1.6271
-0.5 | -0.28466 | -1.5594
-0.49 | -0.2679 | -1.4932
-0.48 | -0.25153 | -1.4238
-0.47 | -0.23875 | -1.3517
-0.46 | -0.22382 | -1.2866
-0.45 | -0.21023 | -1.2375
-0.44 | -0.19854 | -1.1796
-0.43 | -0.18686 | -1.1299
-0.42 | -0.17479 | -1.0857
-0.41 | -0.16357 | -1.0304
-0.4 | -0.15355 | -0.9851
-0.39 | -0.14421 | -0.9377
-0.38 | -0.13495 | -0.8958
-0.37 | -0.12613 | -0.8592
-0.36 | -0.11711 | -0.8138
-0.35 | -0.1093 | -0.7825
-0.34 | -0.10273 | -0.7374
-0.33 | -0.09539 | -0.7035
-0.32 | -0.08898 | -0.6724
-0.31 | -0.08263 | -0.6377
-0.3 | -0.0769 | -0.6038
-0.29 | -0.07178 | -0.5734
-0.28 | -0.06631 | -0.5465
-0.27 | -0.06146 | -0.517
-0.26 | -0.05638 | -0.49611
-0.25 | -0.05232 | -0.46691
-0.24 | -0.049186 | -0.43909
-0.23 | -0.044974 | -0.41332
-0.22 | -0.04113 | -0.39279
-0.21 | -0.03777 | -0.3708
-0.2 | -0.034732 | -0.34611
-0.19 | -0.032034 | -0.33068
-0.18 | -0.029235 | -0.30592
-0.17 | -0.026666 | -0.28565
-0.16 | -0.024374 | -0.26723
-0.15 | -0.021926 | -0.24839
-0.14 | -0.019806 | -0.23065
-0.13 | -0.017887 | -0.21413
-0.12 | -0.016056 | -0.19865
-0.11 | -0.014251 | -0.18314
-0.1 | -0.012653 | -0.16683
-0.09 | -0.011165 | -0.15372
-0.08 | -0.009752 | -0.14074
-0.07 | -0.008398 | -0.12963
-0.06 | -0.007188 | -0.11889
-0.05 | -0.005984 | -0.10683
-0.04 | -0.0048316 | -0.09701
-0.03 | -0.0036063 | -0.08791
-0.02 | -0.0025041 | -0.07999
-0.01 | -0.00128 | -0.0717
0 | -5.88e-05 | -0.06348
0.01 | 0.0013254 | -0.05646
0.02 | 0.0027259 | -0.049831
0.03 | 0.0043964 | -0.043691
0.04 | 0.006097 | -0.037257
0.05 | 0.008064 | -0.030898
0.06 | 0.010363 | -0.023995
0.07 | 0.012954 | -0.017369
0.08 | 0.015734 | -0.009693
0.09 | 0.019003 | -0.001019
0.1 | 0.022803 | 0.008617
0.11 | 0.027023 | 0.020254
0.12 | 0.031973 | 0.034435
0.13 | 0.037623 | 0.05126
0.14 | 0.044265 | 0.07235
0.15 | 0.051613 | 0.09752
0.16 | 0.05872 | 0.1295
0.17 | 0.06842 | 0.16756
0.18 | 0.07911 | 0.21524
0.19 | 0.0913 | 0.27342
0.2 | 0.10495 | 0.34218
0.21 | 0.12125 | 0.42749
0.22 | 0.13955 | 0.52711
0.23 | 0.15918 | 0.6432
0.24 | 0.18237 | 0.7895
0.25 | 0.20867 | 0.9656
0.26 | 0.237 | 1.1708
0.27 | 0.27225 | 1.4146
0.28 | 0.30779 | 1.7063
0.29 | 0.34921 | 2.0438
0.3 | 0.39539 | 2.4538
0.31 | 0.44755 | 2.9372
0.32 | 0.5081 | 3.489
0.33 | 0.5695 | 4.1616
0.34 | 0.6424 | 4.9434
0.35 | 0.7249 | 5.815
0.36 | 0.8174 | 6.888
0.37 | 0.9228 | 8.178
0.38 | 1.039 | 9.697
0.39 | 1.1696 | 11.452
0.4 | 1.3241 | 13.554
0.41 | 1.4881 | 16.022
0.42 | 1.6847 | 18.981
0.43 | 1.9008 | 22.434
0.44 | 2.1498 | 26.522
0.45 | 2.4472 | 31.398
0.46 | 2.7995 | 37.172
0.47 | 3.2053 | 44.084
0.48 | 3.6732 | 52.221
0.49 | 4.2511 | 61.69
0.5 | 4.9348 | 73.3