## Diode Characteristic (uA-mm)
VGS (V) | VDS = 0.000 V | VDS = 0.500 V
-1.25 | -9.807 | -29.32
-1.24 | -9.429 | -28.152
-1.23 | -9.061 | -27.254
-1.22 | -8.723 | -26.344
-1.21 | -8.396 | -25.564
-1.2 | -8.012 | -24.667
-1.19 | -7.678 | -23.897
-1.18 | -7.413 | -23.043
-1.17 | -7.114 | -22.263
-1.16 | -6.821 | -21.546
-1.15 | -6.536 | -20.829
-1.14 | -6.244 | -20.137
-1.13 | -6.028 | -19.426
-1.12 | -5.767 | -18.658
-1.11 | -5.538 | -18.085
-1.1 | -5.325 | -17.47
-1.09 | -5.111 | -16.909
-1.08 | -4.9067 | -16.305
-1.07 | -4.7079 | -15.67
-1.06 | -4.4997 | -15.125
-1.05 | -4.3364 | -14.618
-1.04 | -4.1247 | -14.118
-1.03 | -3.9533 | -13.564
-1.02 | -3.7929 | -13.053
-1.01 | -3.6383 | -12.594
-1 | -3.4836 | -12.184
-0.99 | -3.3218 | -11.745
-0.98 | -3.193 | -11.298
-0.97 | -3.054 | -10.938
-0.96 | -2.9102 | -10.528
-0.95 | -2.7863 | -10.136
-0.94 | -2.6717 | -9.765
-0.93 | -2.5397 | -9.412
-0.92 | -2.44 | -9.032
-0.91 | -2.3313 | -8.707
-0.9 | -2.225 | -8.358
-0.89 | -2.1208 | -8.06
-0.88 | -2.033 | -7.812
-0.87 | -1.9361 | -7.47
-0.86 | -1.8446 | -7.198
-0.85 | -1.7599 | -6.876
-0.84 | -1.6791 | -6.62
-0.83 | -1.5991 | -6.402
-0.82 | -1.5264 | -6.134
-0.81 | -1.4549 | -5.915
-0.8 | -1.3853 | -5.685
-0.79 | -1.3249 | -5.455
-0.78 | -1.2588 | -5.249
-0.77 | -1.2026 | -5.026
-0.76 | -1.1409 | -4.8452
-0.75 | -1.0874 | -4.6385
-0.74 | -1.0339 | -4.4606
-0.73 | -0.9843 | -4.275
-0.72 | -0.9336 | -4.1184
-0.71 | -0.8867 | -3.9359
-0.7 | -0.846 | -3.7887
-0.69 | -0.8011 | -3.6394
-0.68 | -0.7602 | -3.475
-0.67 | -0.7298 | -3.352
-0.66 | -0.6865 | -3.1927
-0.65 | -0.6492 | -3.0606
-0.64 | -0.6147 | -2.9293
-0.63 | -0.5817 | -2.8047
-0.62 | -0.5485 | -2.6912
-0.61 | -0.5252 | -2.5895
-0.6 | -0.50156 | -2.4805
-0.59 | -0.4716 | -2.3654
-0.58 | -0.44739 | -2.2654
-0.57 | -0.42328 | -2.1664
-0.56 | -0.39779 | -2.0731
-0.55 | -0.37576 | -1.9789
-0.54 | -0.35385 | -1.887
-0.53 | -0.33609 | -1.812
-0.52 | -0.31772 | -1.7275
-0.51 | -0.29858 | -1.6555
-0.5 | -0.28083 | -1.5901
-0.49 | -0.26551 | -1.5199
-0.48 | -0.24923 | -1.4488
-0.47 | -0.23438 | -1.3834
-0.46 | -0.22076 | -1.3269
-0.45 | -0.20694 | -1.2611
-0.44 | -0.19384 | -1.2013
-0.43 | -0.18213 | -1.1502
-0.42 | -0.17069 | -1.1008
-0.41 | -0.1606 | -1.0421
-0.4 | -0.14979 | -0.9935
-0.39 | -0.14037 | -0.9462
-0.38 | -0.13164 | -0.8983
-0.37 | -0.12309 | -0.8607
-0.36 | -0.11493 | -0.8177
-0.35 | -0.10637 | -0.7771
-0.34 | -0.09932 | -0.7397
-0.33 | -0.09252 | -0.7
-0.32 | -0.08609 | -0.6652
-0.31 | -0.08002 | -0.6331
-0.3 | -0.07375 | -0.6044
-0.29 | -0.06845 | -0.5732
-0.28 | -0.06355 | -0.5406
-0.27 | -0.05885 | -0.5128
-0.26 | -0.05426 | -0.4846
-0.25 | -0.050736 | -0.45909
-0.24 | -0.046734 | -0.43359
-0.23 | -0.04311 | -0.41328
-0.22 | -0.039622 | -0.39156
-0.21 | -0.036325 | -0.3639
-0.2 | -0.033318 | -0.34171
-0.19 | -0.030479 | -0.31945
-0.18 | -0.027741 | -0.29884
-0.17 | -0.025144 | -0.27968
-0.16 | -0.022818 | -0.25928
-0.15 | -0.020786 | -0.24135
-0.14 | -0.018802 | -0.22423
-0.13 | -0.01683 | -0.20633
-0.12 | -0.015117 | -0.19125
-0.11 | -0.013574 | -0.17729
-0.1 | -0.01215 | -0.16369
-0.09 | -0.010606 | -0.14903
-0.08 | -0.009297 | -0.13685
-0.07 | -0.008085 | -0.12464
-0.06 | -0.006939 | -0.11381
-0.05 | -0.005719 | -0.10353
-0.04 | -0.004615 | -0.09394
-0.03 | -0.0035107 | -0.08512
-0.02 | -0.0023534 | -0.0769
-0.01 | -0.0012477 | -0.06952
0 | -2.72e-05 | -0.0613
0.01 | 0.0012432 | -0.05528
0.02 | 0.0026577 | -0.048655
0.03 | 0.0041774 | -0.042332
0.04 | 0.005938 | -0.03584
0.05 | 0.007841 | -0.030282
0.06 | 0.009963 | -0.023993
0.07 | 0.012384 | -0.017517
0.08 | 0.015404 | -0.010435
0.09 | 0.018555 | -0.0024336
0.1 | 0.022144 | 0.006733
0.11 | 0.026137 | 0.017696
0.12 | 0.031255 | 0.030931
0.13 | 0.036744 | 0.046733
0.14 | 0.042763 | 0.06582
0.15 | 0.049788 | 0.08947
0.16 | 0.05735 | 0.11851
0.17 | 0.0671 | 0.15449
0.18 | 0.0778 | 0.1981
0.19 | 0.08975 | 0.25071
0.2 | 0.10354 | 0.31553
0.21 | 0.11959 | 0.39303
0.22 | 0.13705 | 0.48648
0.23 | 0.15808 | 0.5944
0.24 | 0.1805 | 0.7267
0.25 | 0.20708 | 0.8886
0.26 | 0.23617 | 1.0783
0.27 | 0.2685 | 1.3052
0.28 | 0.30636 | 1.569
0.29 | 0.34634 | 1.8804
0.3 | 0.39404 | 2.2538
0.31 | 0.44625 | 2.6813
0.32 | 0.50418 | 3.2
0.33 | 0.5661 | 3.8051
0.34 | 0.6412 | 4.507
0.35 | 0.7237 | 5.3346
0.36 | 0.817 | 6.277
0.37 | 0.9268 | 7.446
0.38 | 1.042 | 8.784
0.39 | 1.1758 | 10.38
0.4 | 1.3239 | 12.242
0.41 | 1.497 | 14.443
0.42 | 1.6941 | 17.084
0.43 | 1.9138 | 20.186
0.44 | 2.1715 | 23.835
0.45 | 2.4644 | 28.096
0.46 | 2.809 | 33.323
0.47 | 3.2253 | 39.391
0.48 | 3.7037 | 46.653
0.49 | 4.2691 | 55.118
0.5 | 4.9434 | 65.26