## Diode Characteristic (uA-mm)
VGS (V) | VDS = 0.000 V | VDS = 0.500 V
-1.25 | -10.246 | -31.135
-1.24 | -9.828 | -30.109
-1.23 | -9.428 | -29.112
-1.22 | -9.022 | -28.116
-1.21 | -8.661 | -27.264
-1.2 | -8.391 | -26.4
-1.19 | -8.046 | -25.47
-1.18 | -7.72 | -24.626
-1.17 | -7.379 | -23.772
-1.16 | -7.151 | -23.062
-1.15 | -6.841 | -22.162
-1.14 | -6.519 | -21.499
-1.13 | -6.255 | -20.765
-1.12 | -6.031 | -20.023
-1.11 | -5.748 | -19.354
-1.1 | -5.531 | -18.771
-1.09 | -5.316 | -18.076
-1.08 | -5.09 | -17.381
-1.07 | -4.9375 | -16.746
-1.06 | -4.6804 | -16.219
-1.05 | -4.4747 | -15.601
-1.04 | -4.28 | -15.144
-1.03 | -4.1169 | -14.538
-1.02 | -3.9313 | -14.088
-1.01 | -3.7834 | -13.506
-1 | -3.6123 | -13.086
-0.99 | -3.4824 | -12.619
-0.98 | -3.3524 | -12.069
-0.97 | -3.2013 | -11.735
-0.96 | -3.0604 | -11.312
-0.95 | -2.9313 | -10.934
-0.94 | -2.7833 | -10.531
-0.93 | -2.6603 | -10.127
-0.92 | -2.539 | -9.816
-0.91 | -2.4145 | -9.413
-0.9 | -2.3161 | -9.045
-0.89 | -2.2224 | -8.695
-0.88 | -2.1111 | -8.371
-0.87 | -2.0164 | -8.077
-0.86 | -1.9248 | -7.757
-0.85 | -1.8398 | -7.421
-0.84 | -1.7553 | -7.154
-0.83 | -1.682 | -6.932
-0.82 | -1.593 | -6.653
-0.81 | -1.5182 | -6.378
-0.8 | -1.4562 | -6.164
-0.79 | -1.3928 | -5.906
-0.78 | -1.3224 | -5.655
-0.77 | -1.2667 | -5.474
-0.76 | -1.1952 | -5.248
-0.75 | -1.1326 | -5.047
-0.74 | -1.0719 | -4.8452
-0.73 | -1.0276 | -4.649
-0.72 | -0.9771 | -4.4971
-0.71 | -0.9373 | -4.2837
-0.7 | -0.8887 | -4.1275
-0.69 | -0.8449 | -3.9469
-0.68 | -0.8011 | -3.7816
-0.67 | -0.7556 | -3.6366
-0.66 | -0.7175 | -3.4803
-0.65 | -0.6784 | -3.338
-0.64 | -0.6431 | -3.1966
-0.63 | -0.6105 | -3.0596
-0.62 | -0.5772 | -2.9316
-0.61 | -0.5477 | -2.7971
-0.6 | -0.5249 | -2.6839
-0.59 | -0.49423 | -2.5881
-0.58 | -0.47082 | -2.4671
-0.57 | -0.44275 | -2.3594
-0.56 | -0.41817 | -2.2506
-0.55 | -0.39346 | -2.1512
-0.54 | -0.37255 | -2.0674
-0.53 | -0.35284 | -1.9694
-0.52 | -0.33051 | -1.8973
-0.51 | -0.31339 | -1.8016
-0.5 | -0.29473 | -1.7248
-0.49 | -0.27726 | -1.6439
-0.48 | -0.26159 | -1.566
-0.47 | -0.24621 | -1.5119
-0.46 | -0.23284 | -1.4488
-0.45 | -0.21642 | -1.3858
-0.44 | -0.20382 | -1.3217
-0.43 | -0.1915 | -1.2571
-0.42 | -0.17986 | -1.1946
-0.41 | -0.16778 | -1.1502
-0.4 | -0.1577 | -1.088
-0.39 | -0.14878 | -1.0389
-0.38 | -0.13896 | -0.9962
-0.37 | -0.12927 | -0.9409
-0.36 | -0.12103 | -0.8961
-0.35 | -0.11265 | -0.8644
-0.34 | -0.10469 | -0.8147
-0.33 | -0.09774 | -0.7747
-0.32 | -0.09038 | -0.7374
-0.31 | -0.08461 | -0.6974
-0.3 | -0.07801 | -0.6636
-0.29 | -0.07163 | -0.6308
-0.28 | -0.06707 | -0.6004
-0.27 | -0.06169 | -0.5689
-0.26 | -0.05728 | -0.5415
-0.25 | -0.0524 | -0.5126
-0.24 | -0.048878 | -0.48599
-0.23 | -0.04522 | -0.46044
-0.22 | -0.041363 | -0.43541
-0.21 | -0.037995 | -0.40889
-0.2 | -0.03466 | -0.38381
-0.19 | -0.031742 | -0.36042
-0.18 | -0.028977 | -0.3387
-0.17 | -0.026434 | -0.31883
-0.16 | -0.023895 | -0.29773
-0.15 | -0.021724 | -0.27594
-0.14 | -0.019722 | -0.25795
-0.13 | -0.017736 | -0.2401
-0.12 | -0.015802 | -0.21968
-0.11 | -0.01415 | -0.20457
-0.1 | -0.012614 | -0.18825
-0.09 | -0.011183 | -0.17237
-0.08 | -0.00967 | -0.15782
-0.07 | -0.008345 | -0.14536
-0.06 | -0.007203 | -0.13232
-0.05 | -0.00599 | -0.1204
-0.04 | -0.0048032 | -0.10971
-0.03 | -0.0036601 | -0.09975
-0.02 | -0.0025076 | -0.09062
-0.01 | -0.0012825 | -0.08248
0 | -8.3e-06 | -0.07251
0.01 | 0.0012991 | -0.06499
0.02 | 0.0027719 | -0.05803
0.03 | 0.0043229 | -0.05063
0.04 | 0.006019 | -0.043755
0.05 | 0.008154 | -0.037008
0.06 | 0.010339 | -0.030116
0.07 | 0.012889 | -0.022902
0.08 | 0.01575 | -0.014903
0.09 | 0.01926 | -0.006325
0.1 | 0.023005 | 0.0036118
0.11 | 0.02727 | 0.014507
0.12 | 0.032114 | 0.027557
0.13 | 0.038073 | 0.04326
0.14 | 0.04461 | 0.06235
0.15 | 0.051852 | 0.08559
0.16 | 0.05978 | 0.11434
0.17 | 0.06984 | 0.14844
0.18 | 0.0811 | 0.19013
0.19 | 0.09367 | 0.24131
0.2 | 0.1078 | 0.30123
0.21 | 0.12478 | 0.37565
0.22 | 0.14393 | 0.46132
0.23 | 0.16509 | 0.56717
0.24 | 0.18844 | 0.6859
0.25 | 0.21669 | 0.834
0.26 | 0.2465 | 1.0079
0.27 | 0.2817 | 1.2128
0.28 | 0.31911 | 1.4563
0.29 | 0.36423 | 1.7371
0.3 | 0.41282 | 2.0765
0.31 | 0.46672 | 2.4634
0.32 | 0.52606 | 2.9158
0.33 | 0.587 | 3.4594
0.34 | 0.6628 | 4.0832
0.35 | 0.75 | 4.8019
0.36 | 0.8488 | 5.6635
0.37 | 0.9608 | 6.619
0.38 | 1.0802 | 7.786
0.39 | 1.2143 | 9.124
0.4 | 1.3704 | 10.717
0.41 | 1.5429 | 12.59
0.42 | 1.7483 | 14.748
0.43 | 1.9752 | 17.361
0.44 | 2.2329 | 20.356
0.45 | 2.547 | 23.911
0.46 | 2.9136 | 28.085
0.47 | 3.3385 | 33.038
0.48 | 3.8236 | 38.814
0.49 | 4.3992 | 45.61
0.5 | 5.0843 | 53.75