## Diode Characteristic (uA-mm)
VGS (V) | VDS = 0.000 V | VDS = 0.500 V
-1.25 | -9.873 | -30.017
-1.24 | -9.493 | -29
-1.23 | -9.097 | -27.983
-1.22 | -8.741 | -27.112
-1.21 | -8.387 | -26.253
-1.2 | -8.066 | -25.269
-1.19 | -7.755 | -24.52
-1.18 | -7.464 | -23.684
-1.17 | -7.158 | -22.907
-1.16 | -6.877 | -22.085
-1.15 | -6.585 | -21.357
-1.14 | -6.293 | -20.686
-1.13 | -6.05 | -19.883
-1.12 | -5.822 | -19.204
-1.11 | -5.623 | -18.591
-1.1 | -5.365 | -17.915
-1.09 | -5.153 | -17.299
-1.08 | -4.9539 | -16.616
-1.07 | -4.7535 | -16.165
-1.06 | -4.55 | -15.618
-1.05 | -4.3619 | -15.013
-1.04 | -4.1735 | -14.562
-1.03 | -4.0093 | -14.079
-1.02 | -3.8339 | -13.499
-1.01 | -3.6692 | -13.013
-1 | -3.5113 | -12.605
-0.99 | -3.3566 | -12.101
-0.98 | -3.2013 | -11.679
-0.97 | -3.0873 | -11.269
-0.96 | -2.9401 | -10.804
-0.95 | -2.8135 | -10.456
-0.94 | -2.6897 | -10.071
-0.93 | -2.5763 | -9.69
-0.92 | -2.4632 | -9.343
-0.91 | -2.3577 | -9.025
-0.9 | -2.2501 | -8.685
-0.89 | -2.1471 | -8.393
-0.88 | -2.0512 | -8.146
-0.87 | -1.9594 | -7.755
-0.86 | -1.861 | -7.433
-0.85 | -1.7881 | -7.209
-0.84 | -1.7187 | -6.938
-0.83 | -1.6319 | -6.627
-0.82 | -1.5549 | -6.392
-0.81 | -1.4835 | -6.127
-0.8 | -1.4085 | -5.865
-0.79 | -1.3438 | -5.681
-0.78 | -1.2778 | -5.474
-0.77 | -1.2232 | -5.24
-0.76 | -1.1625 | -5.019
-0.75 | -1.1086 | -4.8171
-0.74 | -1.0512 | -4.6315
-0.73 | -1.0014 | -4.4502
-0.72 | -0.9483 | -4.2748
-0.71 | -0.9038 | -4.0876
-0.7 | -0.8627 | -3.9104
-0.69 | -0.8182 | -3.7529
-0.68 | -0.7731 | -3.5943
-0.67 | -0.7371 | -3.4459
-0.66 | -0.7004 | -3.3211
-0.65 | -0.6659 | -3.182
-0.64 | -0.6305 | -3.054
-0.63 | -0.5951 | -2.9112
-0.62 | -0.5631 | -2.813
-0.61 | -0.5321 | -2.6988
-0.6 | -0.5047 | -2.5865
-0.59 | -0.47758 | -2.4807
-0.58 | -0.45213 | -2.362
-0.57 | -0.4282 | -2.2572
-0.56 | -0.40439 | -2.1714
-0.55 | -0.38268 | -2.0735
-0.54 | -0.36361 | -1.9744
-0.53 | -0.34042 | -1.8811
-0.52 | -0.32173 | -1.8017
-0.51 | -0.30542 | -1.7289
-0.5 | -0.28584 | -1.6589
-0.49 | -0.27017 | -1.5734
-0.48 | -0.2526 | -1.5155
-0.47 | -0.23777 | -1.4432
-0.46 | -0.22477 | -1.3763
-0.45 | -0.21149 | -1.3079
-0.44 | -0.1986 | -1.2502
-0.43 | -0.18506 | -1.2035
-0.42 | -0.17248 | -1.1378
-0.41 | -0.16223 | -1.0929
-0.4 | -0.15173 | -1.0421
-0.39 | -0.14243 | -0.9943
-0.38 | -0.13296 | -0.9466
-0.37 | -0.12404 | -0.9037
-0.36 | -0.1164 | -0.8706
-0.35 | -0.10924 | -0.8332
-0.34 | -0.1016 | -0.7854
-0.33 | -0.09422 | -0.748
-0.32 | -0.08724 | -0.7147
-0.31 | -0.08162 | -0.6802
-0.3 | -0.07518 | -0.6453
-0.29 | -0.06983 | -0.6113
-0.28 | -0.06458 | -0.5811
-0.27 | -0.05967 | -0.5501
-0.26 | -0.05536 | -0.5216
-0.25 | -0.05081 | -0.49791
-0.24 | -0.047464 | -0.4718
-0.23 | -0.043441 | -0.44367
-0.22 | -0.040127 | -0.4173
-0.21 | -0.036873 | -0.39279
-0.2 | -0.033583 | -0.36937
-0.19 | -0.030585 | -0.34767
-0.18 | -0.027814 | -0.3231
-0.17 | -0.025501 | -0.30615
-0.16 | -0.023131 | -0.28333
-0.15 | -0.020787 | -0.2657
-0.14 | -0.018788 | -0.24459
-0.13 | -0.016967 | -0.22872
-0.12 | -0.015347 | -0.21172
-0.11 | -0.013685 | -0.19659
-0.1 | -0.0121 | -0.18142
-0.09 | -0.010654 | -0.16594
-0.08 | -0.009314 | -0.15192
-0.07 | -0.008032 | -0.14021
-0.06 | -0.006864 | -0.12697
-0.05 | -0.005665 | -0.11594
-0.04 | -0.004618 | -0.10535
-0.03 | -0.0034654 | -0.09627
-0.02 | -0.0023816 | -0.08691
-0.01 | -0.0012099 | -0.07792
0 | 2.4e-05 | -0.06828
0.01 | 0.001238 | -0.06222
0.02 | 0.0026681 | -0.05502
0.03 | 0.0041423 | -0.048439
0.04 | 0.005817 | -0.041648
0.05 | 0.00774 | -0.034626
0.06 | 0.010041 | -0.028204
0.07 | 0.012462 | -0.021537
0.08 | 0.015187 | -0.013664
0.09 | 0.018497 | -0.005362
0.1 | 0.022265 | 0.0042043
0.11 | 0.026374 | 0.015011
0.12 | 0.031176 | 0.027671
0.13 | 0.036841 | 0.043154
0.14 | 0.043184 | 0.06117
0.15 | 0.050223 | 0.08353
0.16 | 0.05789 | 0.1115
0.17 | 0.0678 | 0.14534
0.18 | 0.07859 | 0.18577
0.19 | 0.09161 | 0.23487
0.2 | 0.1057 | 0.29397
0.21 | 0.12197 | 0.36698
0.22 | 0.14065 | 0.45499
0.23 | 0.16112 | 0.55612
0.24 | 0.18572 | 0.6733
0.25 | 0.21318 | 0.8203
0.26 | 0.24264 | 0.9947
0.27 | 0.27695 | 1.1963
0.28 | 0.31442 | 1.4385
0.29 | 0.35843 | 1.7176
0.3 | 0.40856 | 2.0514
0.31 | 0.46228 | 2.4376
0.32 | 0.52494 | 2.8876
0.33 | 0.5806 | 3.4187
0.34 | 0.6562 | 4.0497
0.35 | 0.7437 | 4.7745
0.36 | 0.8413 | 5.614
0.37 | 0.9493 | 6.559
0.38 | 1.0729 | 7.719
0.39 | 1.2083 | 9.062
0.4 | 1.3606 | 10.663
0.41 | 1.5368 | 12.519
0.42 | 1.7376 | 14.73
0.43 | 1.9712 | 17.279
0.44 | 2.2378 | 20.299
0.45 | 2.5433 | 23.847
0.46 | 2.9035 | 28.013
0.47 | 3.3276 | 32.941
0.48 | 3.8205 | 38.78
0.49 | 4.4028 | 45.678
0.5 | 5.0828 | 53.769