## Diode Characteristic (uA-mm)
VGS (V) | VDS = 0.000 V | VDS = 0.500 V
-1.25 | -9.57 | -28.425
-1.24 | -9.127 | -27.546
-1.23 | -8.765 | -26.527
-1.22 | -8.461 | -25.629
-1.21 | -8.095 | -24.921
-1.2 | -7.835 | -24.145
-1.19 | -7.486 | -23.296
-1.18 | -7.192 | -22.462
-1.17 | -6.922 | -21.847
-1.16 | -6.689 | -21.103
-1.15 | -6.419 | -20.419
-1.14 | -6.11 | -19.698
-1.13 | -5.883 | -19.071
-1.12 | -5.64 | -18.376
-1.11 | -5.439 | -17.758
-1.1 | -5.218 | -17.184
-1.09 | -4.9865 | -16.601
-1.08 | -4.8078 | -16.072
-1.07 | -4.6084 | -15.477
-1.06 | -4.4509 | -15.001
-1.05 | -4.2597 | -14.42
-1.04 | -4.0739 | -13.971
-1.03 | -3.8996 | -13.474
-1.02 | -3.747 | -13.067
-1.01 | -3.6039 | -12.494
-1 | -3.4412 | -12.169
-0.99 | -3.2879 | -11.701
-0.98 | -3.1516 | -11.274
-0.97 | -3.0213 | -10.896
-0.96 | -2.8988 | -10.528
-0.95 | -2.7511 | -10.169
-0.94 | -2.6567 | -9.784
-0.93 | -2.5351 | -9.4
-0.92 | -2.4322 | -9.129
-0.91 | -2.3213 | -8.747
-0.9 | -2.2286 | -8.442
-0.89 | -2.1376 | -8.151
-0.88 | -2.0323 | -7.868
-0.87 | -1.9398 | -7.603
-0.86 | -1.8553 | -7.281
-0.85 | -1.7742 | -6.974
-0.84 | -1.6988 | -6.724
-0.83 | -1.6201 | -6.499
-0.82 | -1.551 | -6.22
-0.81 | -1.471 | -5.98
-0.8 | -1.4072 | -5.752
-0.79 | -1.3453 | -5.589
-0.78 | -1.2818 | -5.361
-0.77 | -1.2164 | -5.132
-0.76 | -1.164 | -4.9333
-0.75 | -1.1064 | -4.7513
-0.74 | -1.0494 | -4.572
-0.73 | -0.9933 | -4.3791
-0.72 | -0.9454 | -4.2029
-0.71 | -0.9047 | -4.0475
-0.7 | -0.8643 | -3.8675
-0.69 | -0.8218 | -3.7248
-0.68 | -0.7811 | -3.5694
-0.67 | -0.7425 | -3.433
-0.66 | -0.7046 | -3.2799
-0.65 | -0.6663 | -3.1433
-0.64 | -0.6342 | -3.0383
-0.63 | -0.6013 | -2.8963
-0.62 | -0.5734 | -2.774
-0.61 | -0.5437 | -2.6587
-0.6 | -0.5139 | -2.5541
-0.59 | -0.49184 | -2.4395
-0.58 | -0.46665 | -2.3495
-0.57 | -0.44132 | -2.2532
-0.56 | -0.41789 | -2.1531
-0.55 | -0.39505 | -2.0584
-0.54 | -0.37512 | -1.9816
-0.53 | -0.34963 | -1.8886
-0.52 | -0.33195 | -1.8025
-0.51 | -0.31278 | -1.7364
-0.5 | -0.29348 | -1.6475
-0.49 | -0.27694 | -1.5908
-0.48 | -0.26133 | -1.5213
-0.47 | -0.24808 | -1.4546
-0.46 | -0.2321 | -1.3811
-0.45 | -0.21959 | -1.3224
-0.44 | -0.2065 | -1.2585
-0.43 | -0.19265 | -1.2085
-0.42 | -0.18136 | -1.1598
-0.41 | -0.16968 | -1.1059
-0.4 | -0.15829 | -1.0595
-0.39 | -0.14867 | -1.0112
-0.38 | -0.13901 | -0.9679
-0.37 | -0.12969 | -0.913
-0.36 | -0.12114 | -0.8707
-0.35 | -0.1137 | -0.8328
-0.34 | -0.10557 | -0.792
-0.33 | -0.09841 | -0.7503
-0.32 | -0.09166 | -0.7209
-0.31 | -0.08476 | -0.687
-0.3 | -0.07856 | -0.6504
-0.29 | -0.0732 | -0.6171
-0.28 | -0.06777 | -0.5888
-0.27 | -0.06276 | -0.5594
-0.26 | -0.05836 | -0.5288
-0.25 | -0.05344 | -0.5003
-0.24 | -0.049565 | -0.47517
-0.23 | -0.045716 | -0.45078
-0.22 | -0.042105 | -0.42071
-0.21 | -0.038517 | -0.40124
-0.2 | -0.035426 | -0.37409
-0.19 | -0.032392 | -0.35408
-0.18 | -0.029754 | -0.33045
-0.17 | -0.026858 | -0.30871
-0.16 | -0.024384 | -0.28924
-0.15 | -0.02211 | -0.2676
-0.14 | -0.019997 | -0.24863
-0.13 | -0.017951 | -0.22943
-0.12 | -0.016107 | -0.21255
-0.11 | -0.014446 | -0.1978
-0.1 | -0.0129 | -0.18292
-0.09 | -0.011312 | -0.16652
-0.08 | -0.009799 | -0.15176
-0.07 | -0.008492 | -0.13991
-0.06 | -0.007284 | -0.1275
-0.05 | -0.006083 | -0.11629
-0.04 | -0.004906 | -0.10562
-0.03 | -0.0037074 | -0.09493
-0.02 | -0.0025429 | -0.08591
-0.01 | -0.0012974 | -0.07818
0 | 8.3e-06 | -0.06974
0.01 | 0.0013138 | -0.06254
0.02 | 0.0028094 | -0.05516
0.03 | 0.0043919 | -0.047797
0.04 | 0.006139 | -0.04205
0.05 | 0.008268 | -0.035007
0.06 | 0.0105 | -0.027724
0.07 | 0.013054 | -0.020494
0.08 | 0.016008 | -0.013042
0.09 | 0.019434 | -0.004835
0.1 | 0.02323 | 0.0048418
0.11 | 0.027536 | 0.01592
0.12 | 0.032397 | 0.02932
0.13 | 0.038384 | 0.045193
0.14 | 0.044785 | 0.06408
0.15 | 0.052317 | 0.08695
0.16 | 0.0603 | 0.11583
0.17 | 0.0703 | 0.14997
0.18 | 0.08095 | 0.19134
0.19 | 0.09375 | 0.24144
0.2 | 0.10851 | 0.30166
0.21 | 0.12544 | 0.37521
0.22 | 0.14473 | 0.46197
0.23 | 0.16475 | 0.5658
0.24 | 0.18985 | 0.6801
0.25 | 0.21728 | 0.8303
0.26 | 0.24738 | 0.9986
0.27 | 0.28131 | 1.2031
0.28 | 0.3188 | 1.4416
0.29 | 0.36242 | 1.7187
0.3 | 0.41171 | 2.0498
0.31 | 0.46468 | 2.4267
0.32 | 0.52602 | 2.8718
0.33 | 0.5851 | 3.4035
0.34 | 0.6607 | 4.008
0.35 | 0.7461 | 4.7151
0.36 | 0.8431 | 5.5447
0.37 | 0.9473 | 6.468
0.38 | 1.0707 | 7.604
0.39 | 1.2075 | 8.918
0.4 | 1.3621 | 10.468
0.41 | 1.5354 | 12.228
0.42 | 1.7366 | 14.394
0.43 | 1.9665 | 16.881
0.44 | 2.2301 | 19.828
0.45 | 2.535 | 23.202
0.46 | 2.894 | 27.314
0.47 | 3.2961 | 32.054
0.48 | 3.7927 | 37.681
0.49 | 4.383 | 44.296
0.5 | 5.0631 | 52.149