## Diode Characteristic (uA-mm)
VGS (V) | VDS = 0.000 V | VDS = 0.500 V
-1.25 | -9.927 | -29.512
-1.24 | -9.539 | -28.424
-1.23 | -9.181 | -27.556
-1.22 | -8.802 | -26.671
-1.21 | -8.504 | -25.754
-1.2 | -8.098 | -24.797
-1.19 | -7.756 | -23.938
-1.18 | -7.473 | -23.224
-1.17 | -7.158 | -22.342
-1.16 | -6.867 | -21.653
-1.15 | -6.601 | -20.919
-1.14 | -6.324 | -20.153
-1.13 | -6.079 | -19.496
-1.12 | -5.849 | -18.782
-1.11 | -5.583 | -18.064
-1.1 | -5.354 | -17.471
-1.09 | -5.099 | -16.802
-1.08 | -4.8874 | -16.262
-1.07 | -4.6782 | -15.687
-1.06 | -4.4736 | -15.084
-1.05 | -4.3135 | -14.576
-1.04 | -4.118 | -14.098
-1.03 | -3.9422 | -13.596
-1.02 | -3.7632 | -13.057
-1.01 | -3.611 | -12.532
-1 | -3.4287 | -12.073
-0.99 | -3.2973 | -11.642
-0.98 | -3.1435 | -11.224
-0.97 | -3.0249 | -10.814
-0.96 | -2.8966 | -10.435
-0.95 | -2.7556 | -10.042
-0.94 | -2.6412 | -9.651
-0.93 | -2.5294 | -9.314
-0.92 | -2.41 | -8.908
-0.91 | -2.301 | -8.64
-0.9 | -2.1975 | -8.279
-0.89 | -2.11 | -8
-0.88 | -2.0065 | -7.666
-0.87 | -1.9163 | -7.35
-0.86 | -1.8261 | -7.064
-0.85 | -1.7442 | -6.808
-0.84 | -1.6579 | -6.54
-0.83 | -1.5814 | -6.309
-0.82 | -1.5079 | -6.07
-0.81 | -1.431 | -5.824
-0.8 | -1.3647 | -5.565
-0.79 | -1.2969 | -5.356
-0.78 | -1.2342 | -5.147
-0.77 | -1.1723 | -4.9244
-0.76 | -1.1169 | -4.7385
-0.75 | -1.0648 | -4.5525
-0.74 | -1.0154 | -4.3588
-0.73 | -0.9649 | -4.1745
-0.72 | -0.914 | -4.0025
-0.71 | -0.8736 | -3.8254
-0.7 | -0.8246 | -3.6595
-0.69 | -0.7855 | -3.4848
-0.68 | -0.7486 | -3.3703
-0.67 | -0.7068 | -3.2199
-0.66 | -0.6677 | -3.0933
-0.65 | -0.6343 | -2.9576
-0.64 | -0.6018 | -2.8166
-0.63 | -0.5735 | -2.7071
-0.62 | -0.541 | -2.5911
-0.61 | -0.5114 | -2.491
-0.6 | -0.48664 | -2.3785
-0.59 | -0.45869 | -2.2777
-0.58 | -0.43512 | -2.1608
-0.57 | -0.41217 | -2.0698
-0.56 | -0.3882 | -1.9803
-0.55 | -0.36608 | -1.8944
-0.54 | -0.34528 | -1.8019
-0.53 | -0.32698 | -1.7285
-0.52 | -0.30659 | -1.6488
-0.51 | -0.29132 | -1.5741
-0.5 | -0.27473 | -1.5103
-0.49 | -0.25658 | -1.4313
-0.48 | -0.24105 | -1.3675
-0.47 | -0.22638 | -1.3029
-0.46 | -0.21282 | -1.2499
-0.45 | -0.19888 | -1.1897
-0.44 | -0.18719 | -1.1312
-0.43 | -0.1746 | -1.0816
-0.42 | -0.16462 | -1.0256
-0.41 | -0.15471 | -0.977
-0.4 | -0.14483 | -0.9385
-0.39 | -0.13443 | -0.8901
-0.38 | -0.12602 | -0.8514
-0.37 | -0.1192 | -0.8084
-0.36 | -0.11068 | -0.7694
-0.35 | -0.10333 | -0.7344
-0.34 | -0.09596 | -0.695
-0.33 | -0.08897 | -0.6586
-0.32 | -0.08327 | -0.6241
-0.31 | -0.07731 | -0.5957
-0.3 | -0.07173 | -0.5633
-0.29 | -0.06673 | -0.5339
-0.28 | -0.06171 | -0.5069
-0.27 | -0.05745 | -0.48605
-0.26 | -0.05307 | -0.45956
-0.25 | -0.04945 | -0.4356
-0.24 | -0.045331 | -0.41114
-0.23 | -0.041868 | -0.38287
-0.22 | -0.038546 | -0.36236
-0.21 | -0.035313 | -0.34171
-0.2 | -0.032549 | -0.32263
-0.19 | -0.02965 | -0.29818
-0.18 | -0.027147 | -0.28
-0.17 | -0.024573 | -0.26522
-0.16 | -0.022207 | -0.2471
-0.15 | -0.020129 | -0.23098
-0.14 | -0.018455 | -0.21337
-0.13 | -0.0166 | -0.19707
-0.12 | -0.014926 | -0.18393
-0.11 | -0.013434 | -0.17032
-0.1 | -0.011949 | -0.15593
-0.09 | -0.010346 | -0.14392
-0.08 | -0.009206 | -0.13239
-0.07 | -0.007922 | -0.12052
-0.06 | -0.006793 | -0.1106
-0.05 | -0.005576 | -0.10076
-0.04 | -0.0044988 | -0.09235
-0.03 | -0.0034597 | -0.08337
-0.02 | -0.0023045 | -0.07593
-0.01 | -0.001231 | -0.06788
0 | -2.7e-05 | -0.06113
0.01 | 0.0012001 | -0.05464
0.02 | 0.0025945 | -0.047993
0.03 | 0.0040648 | -0.041602
0.04 | 0.005805 | -0.035778
0.05 | 0.007698 | -0.029548
0.06 | 0.009789 | -0.023235
0.07 | 0.012126 | -0.016201
0.08 | 0.015082 | -0.009093
0.09 | 0.018197 | -0.0006943
0.1 | 0.02162 | 0.0094
0.11 | 0.02559 | 0.021169
0.12 | 0.030586 | 0.036006
0.13 | 0.035816 | 0.053287
0.14 | 0.041805 | 0.07449
0.15 | 0.048727 | 0.10101
0.16 | 0.05668 | 0.13459
0.17 | 0.06614 | 0.17533
0.18 | 0.07611 | 0.22488
0.19 | 0.0883 | 0.28546
0.2 | 0.10154 | 0.36142
0.21 | 0.11735 | 0.45235
0.22 | 0.13483 | 0.56286
0.23 | 0.15471 | 0.6881
0.24 | 0.17709 | 0.8492
0.25 | 0.20137 | 1.0406
0.26 | 0.23027 | 1.2702
0.27 | 0.26159 | 1.5361
0.28 | 0.29651 | 1.8602
0.29 | 0.33736 | 2.2462
0.3 | 0.38358 | 2.6949
0.31 | 0.43516 | 3.2427
0.32 | 0.49214 | 3.8747
0.33 | 0.55342 | 4.6313
0.34 | 0.613 | 5.5277
0.35 | 0.6919 | 6.544
0.36 | 0.7803 | 7.813
0.37 | 0.8834 | 9.31
0.38 | 0.9967 | 11.058
0.39 | 1.1234 | 13.147
0.4 | 1.2714 | 15.598
0.41 | 1.4349 | 18.554
0.42 | 1.6288 | 22.101
0.43 | 1.8482 | 26.284
0.44 | 2.0966 | 31.219
0.45 | 2.3881 | 37.164
0.46 | 2.72 | 44.263
0.47 | 3.1169 | 52.68
0.48 | 3.5868 | 62.49
0.49 | 4.1532 | 74.44
0.5 | 4.8136 | 88.74