## Diode Characteristic (uA-mm)
VGS (V) | VDS = 0.000 V | VDS = 0.500 V
-1.25 | -10.438 | -31.498
-1.24 | -10.016 | -30.375
-1.23 | -9.59 | -29.345
-1.22 | -9.161 | -28.428
-1.21 | -8.774 | -27.418
-1.2 | -8.497 | -26.501
-1.19 | -8.134 | -25.675
-1.18 | -7.838 | -24.806
-1.17 | -7.51 | -23.926
-1.16 | -7.193 | -23.139
-1.15 | -6.892 | -22.231
-1.14 | -6.594 | -21.452
-1.13 | -6.35 | -20.852
-1.12 | -6.055 | -20.08
-1.11 | -5.831 | -19.407
-1.1 | -5.572 | -18.546
-1.09 | -5.346 | -18.034
-1.08 | -5.119 | -17.317
-1.07 | -4.8921 | -16.782
-1.06 | -4.701 | -16.203
-1.05 | -4.5098 | -15.591
-1.04 | -4.3236 | -15.009
-1.03 | -4.1236 | -14.484
-1.02 | -3.9508 | -13.956
-1.01 | -3.7784 | -13.524
-1 | -3.6129 | -12.993
-0.99 | -3.4679 | -12.53
-0.98 | -3.3117 | -12.019
-0.97 | -3.1714 | -11.617
-0.96 | -3.0183 | -11.179
-0.95 | -2.8787 | -10.769
-0.94 | -2.762 | -10.363
-0.93 | -2.6259 | -9.96
-0.92 | -2.5061 | -9.62
-0.91 | -2.3823 | -9.289
-0.9 | -2.2826 | -8.906
-0.89 | -2.1681 | -8.533
-0.88 | -2.0649 | -8.239
-0.87 | -1.9842 | -7.925
-0.86 | -1.8771 | -7.641
-0.85 | -1.795 | -7.33
-0.84 | -1.7111 | -7.068
-0.83 | -1.629 | -6.744
-0.82 | -1.5573 | -6.479
-0.81 | -1.4812 | -6.266
-0.8 | -1.4069 | -5.977
-0.79 | -1.3416 | -5.768
-0.78 | -1.2774 | -5.549
-0.77 | -1.2179 | -5.299
-0.76 | -1.1572 | -5.093
-0.75 | -1.1049 | -4.8932
-0.74 | -1.0474 | -4.703
-0.73 | -0.9923 | -4.5048
-0.72 | -0.9442 | -4.3037
-0.71 | -0.8984 | -4.132
-0.7 | -0.8548 | -3.9821
-0.69 | -0.7999 | -3.7964
-0.68 | -0.7635 | -3.6339
-0.67 | -0.7296 | -3.4698
-0.66 | -0.6867 | -3.322
-0.65 | -0.6547 | -3.2017
-0.64 | -0.6223 | -3.0562
-0.63 | -0.5902 | -2.9236
-0.62 | -0.5581 | -2.7873
-0.61 | -0.5258 | -2.6708
-0.6 | -0.4993 | -2.5589
-0.59 | -0.47221 | -2.4492
-0.58 | -0.4471 | -2.3443
-0.57 | -0.42097 | -2.2407
-0.56 | -0.3969 | -2.141
-0.55 | -0.37593 | -2.046
-0.54 | -0.35441 | -1.9587
-0.53 | -0.33434 | -1.8774
-0.52 | -0.31784 | -1.795
-0.51 | -0.2991 | -1.7168
-0.5 | -0.28075 | -1.6372
-0.49 | -0.26451 | -1.561
-0.48 | -0.24847 | -1.4988
-0.47 | -0.2336 | -1.4164
-0.46 | -0.21809 | -1.3496
-0.45 | -0.20533 | -1.2898
-0.44 | -0.19388 | -1.2264
-0.43 | -0.18201 | -1.1659
-0.42 | -0.16938 | -1.1155
-0.41 | -0.15893 | -1.0637
-0.4 | -0.14799 | -1.0136
-0.39 | -0.14013 | -0.9641
-0.38 | -0.13066 | -0.9199
-0.37 | -0.12108 | -0.8729
-0.36 | -0.11351 | -0.8314
-0.35 | -0.10566 | -0.7962
-0.34 | -0.09885 | -0.7548
-0.33 | -0.09113 | -0.718
-0.32 | -0.08462 | -0.6787
-0.31 | -0.07909 | -0.6463
-0.3 | -0.07307 | -0.6099
-0.29 | -0.06801 | -0.579
-0.28 | -0.06288 | -0.5496
-0.27 | -0.0583 | -0.521
-0.26 | -0.05356 | -0.50188
-0.25 | -0.050104 | -0.47044
-0.24 | -0.046256 | -0.44345
-0.23 | -0.042491 | -0.42038
-0.22 | -0.038704 | -0.39538
-0.21 | -0.035545 | -0.37159
-0.2 | -0.032552 | -0.3537
-0.19 | -0.029809 | -0.32914
-0.18 | -0.027256 | -0.31052
-0.17 | -0.02482 | -0.28588
-0.16 | -0.022624 | -0.2681
-0.15 | -0.020422 | -0.24979
-0.14 | -0.018337 | -0.23221
-0.13 | -0.016509 | -0.21647
-0.12 | -0.014875 | -0.19809
-0.11 | -0.013345 | -0.18362
-0.1 | -0.011751 | -0.17115
-0.09 | -0.010404 | -0.1566
-0.08 | -0.009101 | -0.14321
-0.07 | -0.007944 | -0.13169
-0.06 | -0.006662 | -0.12004
-0.05 | -0.005602 | -0.10982
-0.04 | -0.0045073 | -0.10011
-0.03 | -0.0034568 | -0.09076
-0.02 | -0.0023223 | -0.08146
-0.01 | -0.0012272 | -0.07411
0 | -3.91e-05 | -0.0647
0.01 | 0.0012645 | -0.05818
0.02 | 0.0025645 | -0.052
0.03 | 0.0041384 | -0.045111
0.04 | 0.005778 | -0.038731
0.05 | 0.007628 | -0.032286
0.06 | 0.009697 | -0.025414
0.07 | 0.012239 | -0.018531
0.08 | 0.014944 | -0.010727
0.09 | 0.017875 | -0.0020001
0.1 | 0.021455 | 0.007726
0.11 | 0.025577 | 0.01982
0.12 | 0.03023 | 0.033934
0.13 | 0.035483 | 0.051254
0.14 | 0.041619 | 0.07255
0.15 | 0.048687 | 0.0987
0.16 | 0.056659 | 0.13146
0.17 | 0.06477 | 0.17181
0.18 | 0.07538 | 0.22083
0.19 | 0.08698 | 0.28119
0.2 | 0.10097 | 0.35412
0.21 | 0.1163 | 0.44318
0.22 | 0.13339 | 0.55038
0.23 | 0.15391 | 0.6729
0.24 | 0.17523 | 0.827
0.25 | 0.20055 | 1.0164
0.26 | 0.2297 | 1.2353
0.27 | 0.26034 | 1.4971
0.28 | 0.29613 | 1.807
0.29 | 0.33593 | 2.1779
0.3 | 0.38157 | 2.6246
0.31 | 0.43359 | 3.1387
0.32 | 0.49039 | 3.7487
0.33 | 0.5536 | 4.4852
0.34 | 0.6103 | 5.3288
0.35 | 0.6935 | 6.297
0.36 | 0.782 | 7.507
0.37 | 0.8879 | 8.94
0.38 | 0.9967 | 10.616
0.39 | 1.1263 | 12.601
0.4 | 1.2729 | 14.97
0.41 | 1.4361 | 17.716
0.42 | 1.6327 | 21.111
0.43 | 1.8537 | 25.062
0.44 | 2.0999 | 29.819
0.45 | 2.3934 | 35.386
0.46 | 2.7445 | 42.13
0.47 | 3.1482 | 50.071
0.48 | 3.6154 | 59.32
0.49 | 4.179 | 70.67
0.5 | 4.8534 | 84.07