## Diode Characteristic (uA-mm)
VGS (V) | VDS = 0.000 V | VDS = 0.500 V
-1.25 | -11.046 | -33.155
-1.24 | -10.592 | -32.369
-1.23 | -10.152 | -31.198
-1.22 | -9.71 | -30.08
-1.21 | -9.368 | -28.9
-1.2 | -8.952 | -27.978
-1.19 | -8.618 | -27.024
-1.18 | -8.245 | -26.121
-1.17 | -7.937 | -25.298
-1.16 | -7.629 | -24.47
-1.15 | -7.299 | -23.62
-1.14 | -7.042 | -22.78
-1.13 | -6.765 | -21.957
-1.12 | -6.48 | -21.121
-1.11 | -6.179 | -20.469
-1.1 | -5.906 | -19.893
-1.09 | -5.703 | -19.166
-1.08 | -5.46 | -18.416
-1.07 | -5.241 | -17.754
-1.06 | -5.002 | -17.045
-1.05 | -4.7615 | -16.573
-1.04 | -4.601 | -16.005
-1.03 | -4.4009 | -15.378
-1.02 | -4.2143 | -14.786
-1.01 | -4.0262 | -14.389
-1 | -3.8455 | -13.698
-0.99 | -3.676 | -13.19
-0.98 | -3.5198 | -12.718
-0.97 | -3.3779 | -12.279
-0.96 | -3.2089 | -11.833
-0.95 | -3.0685 | -11.358
-0.94 | -2.9409 | -10.937
-0.93 | -2.7957 | -10.546
-0.92 | -2.6685 | -10.117
-0.91 | -2.5561 | -9.795
-0.9 | -2.4489 | -9.395
-0.89 | -2.3259 | -9.016
-0.88 | -2.2209 | -8.746
-0.87 | -2.1298 | -8.369
-0.86 | -2.0367 | -8.056
-0.85 | -1.9393 | -7.738
-0.84 | -1.847 | -7.505
-0.83 | -1.7599 | -7.207
-0.82 | -1.6785 | -6.943
-0.81 | -1.5912 | -6.68
-0.8 | -1.5219 | -6.449
-0.79 | -1.4481 | -6.105
-0.78 | -1.3779 | -5.876
-0.77 | -1.3095 | -5.655
-0.76 | -1.2515 | -5.415
-0.75 | -1.1909 | -5.163
-0.74 | -1.1324 | -5.0044
-0.73 | -1.0759 | -4.7696
-0.72 | -1.02 | -4.5763
-0.71 | -0.9697 | -4.4084
-0.7 | -0.9195 | -4.2221
-0.69 | -0.8755 | -4.0475
-0.68 | -0.8322 | -3.8486
-0.67 | -0.7881 | -3.7084
-0.66 | -0.7442 | -3.5365
-0.65 | -0.7083 | -3.4141
-0.64 | -0.6691 | -3.2707
-0.63 | -0.6346 | -3.1128
-0.62 | -0.6013 | -2.9974
-0.61 | -0.5673 | -2.8468
-0.6 | -0.5353 | -2.7274
-0.59 | -0.5045 | -2.5984
-0.58 | -0.48279 | -2.48
-0.57 | -0.45537 | -2.3883
-0.56 | -0.43474 | -2.2739
-0.55 | -0.40699 | -2.1898
-0.54 | -0.38498 | -2.0969
-0.53 | -0.36285 | -1.9865
-0.52 | -0.34104 | -1.9049
-0.51 | -0.32175 | -1.817
-0.5 | -0.3003 | -1.7248
-0.49 | -0.28388 | -1.6512
-0.48 | -0.26686 | -1.5789
-0.47 | -0.25028 | -1.5148
-0.46 | -0.23499 | -1.4525
-0.45 | -0.22143 | -1.3795
-0.44 | -0.20717 | -1.3056
-0.43 | -0.19456 | -1.2406
-0.42 | -0.18209 | -1.1934
-0.41 | -0.17159 | -1.1281
-0.4 | -0.16032 | -1.0776
-0.39 | -0.14958 | -1.0309
-0.38 | -0.14066 | -0.9821
-0.37 | -0.13008 | -0.9401
-0.36 | -0.12286 | -0.8875
-0.35 | -0.11373 | -0.843
-0.34 | -0.10551 | -0.8061
-0.33 | -0.09847 | -0.7664
-0.32 | -0.09153 | -0.7253
-0.31 | -0.08535 | -0.6905
-0.3 | -0.07933 | -0.6551
-0.29 | -0.07339 | -0.6207
-0.28 | -0.06792 | -0.5867
-0.27 | -0.06255 | -0.5604
-0.26 | -0.05832 | -0.5285
-0.25 | -0.05315 | -0.50089
-0.24 | -0.049203 | -0.47081
-0.23 | -0.045446 | -0.44601
-0.22 | -0.041575 | -0.42031
-0.21 | -0.038132 | -0.3979
-0.2 | -0.03483 | -0.37355
-0.19 | -0.031981 | -0.35426
-0.18 | -0.029122 | -0.32914
-0.17 | -0.02655 | -0.30753
-0.16 | -0.023913 | -0.2886
-0.15 | -0.021604 | -0.26881
-0.14 | -0.019755 | -0.24946
-0.13 | -0.017939 | -0.23039
-0.12 | -0.015968 | -0.21444
-0.11 | -0.014214 | -0.198
-0.1 | -0.012588 | -0.18411
-0.09 | -0.011197 | -0.16852
-0.08 | -0.009662 | -0.15329
-0.07 | -0.008375 | -0.14028
-0.06 | -0.007158 | -0.12888
-0.05 | -0.005981 | -0.11783
-0.04 | -0.0047888 | -0.10602
-0.03 | -0.0036658 | -0.09613
-0.02 | -0.0025087 | -0.08583
-0.01 | -0.0012812 | -0.07746
0 | -1.03e-05 | -0.07015
0.01 | 0.0012883 | -0.06306
0.02 | 0.0027615 | -0.05481
0.03 | 0.0043302 | -0.048212
0.04 | 0.006022 | -0.041222
0.05 | 0.008175 | -0.034991
0.06 | 0.010464 | -0.028208
0.07 | 0.01298 | -0.020562
0.08 | 0.015857 | -0.012899
0.09 | 0.019428 | -0.0038564
0.1 | 0.023245 | 0.0056625
0.11 | 0.027572 | 0.017542
0.12 | 0.032616 | 0.031758
0.13 | 0.038584 | 0.048306
0.14 | 0.045176 | 0.06846
0.15 | 0.052695 | 0.09341
0.16 | 0.05995 | 0.1247
0.17 | 0.07033 | 0.16225
0.18 | 0.08147 | 0.20777
0.19 | 0.09439 | 0.26346
0.2 | 0.10934 | 0.33211
0.21 | 0.12581 | 0.41398
0.22 | 0.14451 | 0.51161
0.23 | 0.16609 | 0.6256
0.24 | 0.19084 | 0.7658
0.25 | 0.21827 | 0.934
0.26 | 0.24832 | 1.1328
0.27 | 0.2841 | 1.3668
0.28 | 0.32243 | 1.6462
0.29 | 0.36555 | 1.9734
0.3 | 0.41377 | 2.3632
0.31 | 0.46932 | 2.8152
0.32 | 0.5295 | 3.3494
0.33 | 0.59 | 3.9819
0.34 | 0.6626 | 4.719
0.35 | 0.7491 | 5.5868
0.36 | 0.8486 | 6.549
0.37 | 0.9561 | 7.768
0.38 | 1.0768 | 9.16
0.39 | 1.2138 | 10.814
0.4 | 1.372 | 12.757
0.41 | 1.5406 | 15.054
0.42 | 1.7463 | 17.79
0.43 | 1.9718 | 20.978
0.44 | 2.2306 | 24.799
0.45 | 2.5479 | 29.206
0.46 | 2.9046 | 34.578
0.47 | 3.3287 | 40.863
0.48 | 3.8138 | 48.407
0.49 | 4.3961 | 57.12
0.5 | 5.0918 | 67.62