## Diode Characteristic (uA-mm)
VGS (V) | VDS = 0.000 V | VDS = 0.500 V
-1.25 | -11.351 | -35.764
-1.24 | -10.86 | -34.454
-1.23 | -10.456 | -33.285
-1.22 | -10 | -32.118
-1.21 | -9.599 | -30.984
-1.2 | -9.159 | -29.758
-1.19 | -8.767 | -28.802
-1.18 | -8.437 | -27.873
-1.17 | -8.052 | -26.932
-1.16 | -7.695 | -25.815
-1.15 | -7.385 | -25.007
-1.14 | -7.016 | -24.187
-1.13 | -6.765 | -23.299
-1.12 | -6.46 | -22.378
-1.11 | -6.179 | -21.701
-1.1 | -5.908 | -20.936
-1.09 | -5.667 | -20.09
-1.08 | -5.422 | -19.399
-1.07 | -5.179 | -18.671
-1.06 | -4.9383 | -18.033
-1.05 | -4.7175 | -17.41
-1.04 | -4.4953 | -16.768
-1.03 | -4.313 | -16.111
-1.02 | -4.135 | -15.562
-1.01 | -3.9406 | -14.942
-1 | -3.7658 | -14.403
-0.99 | -3.6048 | -13.817
-0.98 | -3.4281 | -13.325
-0.97 | -3.2768 | -12.828
-0.96 | -3.1139 | -12.346
-0.95 | -2.9666 | -11.846
-0.94 | -2.8174 | -11.389
-0.93 | -2.6967 | -11.036
-0.92 | -2.5773 | -10.524
-0.91 | -2.4571 | -10.089
-0.9 | -2.3367 | -9.727
-0.89 | -2.2271 | -9.328
-0.88 | -2.1286 | -8.979
-0.87 | -2.0382 | -8.656
-0.86 | -1.9321 | -8.287
-0.85 | -1.8333 | -7.933
-0.84 | -1.7403 | -7.633
-0.83 | -1.6527 | -7.341
-0.82 | -1.5747 | -7.017
-0.81 | -1.4907 | -6.677
-0.8 | -1.4221 | -6.457
-0.79 | -1.3545 | -6.181
-0.78 | -1.2833 | -5.943
-0.77 | -1.2218 | -5.674
-0.76 | -1.1581 | -5.493
-0.75 | -1.1003 | -5.209
-0.74 | -1.0384 | -4.9976
-0.73 | -0.9899 | -4.8012
-0.72 | -0.9338 | -4.5984
-0.71 | -0.8881 | -4.4074
-0.7 | -0.8423 | -4.1983
-0.69 | -0.7955 | -4.0058
-0.68 | -0.7527 | -3.8356
-0.67 | -0.7166 | -3.7042
-0.66 | -0.6778 | -3.5201
-0.65 | -0.6352 | -3.3734
-0.64 | -0.6036 | -3.2321
-0.63 | -0.5725 | -3.0863
-0.62 | -0.5422 | -2.9435
-0.61 | -0.5123 | -2.8072
-0.6 | -0.4869 | -2.7033
-0.59 | -0.46108 | -2.6049
-0.58 | -0.43251 | -2.4333
-0.57 | -0.40612 | -2.3174
-0.56 | -0.38269 | -2.2228
-0.55 | -0.36329 | -2.1123
-0.54 | -0.34208 | -2.0136
-0.53 | -0.32132 | -1.9335
-0.52 | -0.30242 | -1.8398
-0.51 | -0.2839 | -1.7588
-0.5 | -0.26641 | -1.6746
-0.49 | -0.25136 | -1.5954
-0.48 | -0.23564 | -1.5125
-0.47 | -0.22052 | -1.4466
-0.46 | -0.20792 | -1.3732
-0.45 | -0.19462 | -1.3093
-0.44 | -0.18266 | -1.252
-0.43 | -0.17113 | -1.1858
-0.42 | -0.16037 | -1.1235
-0.41 | -0.14917 | -1.0679
-0.4 | -0.13995 | -1.0172
-0.39 | -0.13029 | -0.9714
-0.38 | -0.12117 | -0.9191
-0.37 | -0.11339 | -0.8733
-0.36 | -0.10601 | -0.8263
-0.35 | -0.09777 | -0.7845
-0.34 | -0.0907 | -0.7455
-0.33 | -0.08417 | -0.7012
-0.32 | -0.07847 | -0.6692
-0.31 | -0.07286 | -0.6337
-0.3 | -0.06725 | -0.601
-0.29 | -0.06294 | -0.5695
-0.28 | -0.05814 | -0.5315
-0.27 | -0.05336 | -0.5065
-0.26 | -0.050113 | -0.48498
-0.25 | -0.046206 | -0.45564
-0.24 | -0.042765 | -0.43137
-0.23 | -0.039099 | -0.40425
-0.22 | -0.035988 | -0.38264
-0.21 | -0.033037 | -0.36028
-0.2 | -0.030274 | -0.33628
-0.19 | -0.02759 | -0.31701
-0.18 | -0.025156 | -0.29508
-0.17 | -0.022938 | -0.27826
-0.16 | -0.020918 | -0.25878
-0.15 | -0.018873 | -0.24271
-0.14 | -0.017071 | -0.22529
-0.13 | -0.015306 | -0.20771
-0.12 | -0.013723 | -0.19413
-0.11 | -0.012345 | -0.17874
-0.1 | -0.01091 | -0.16349
-0.09 | -0.00956 | -0.15185
-0.08 | -0.008456 | -0.1391
-0.07 | -0.00734 | -0.12708
-0.06 | -0.00627 | -0.11611
-0.05 | -0.005181 | -0.10702
-0.04 | -0.0041468 | -0.09646
-0.03 | -0.0032005 | -0.08922
-0.02 | -0.0021465 | -0.07981
-0.01 | -0.0011355 | -0.07151
0 | -1.52e-05 | -0.06422
0.01 | 0.0011256 | -0.05671
0.02 | 0.0024441 | -0.05065
0.03 | 0.0038355 | -0.044543
0.04 | 0.0054722 | -0.038501
0.05 | 0.007144 | -0.032805
0.06 | 0.009137 | -0.026553
0.07 | 0.011466 | -0.019695
0.08 | 0.01424 | -0.012233
0.09 | 0.01714 | -0.0042927
0.1 | 0.020467 | 0.0046713
0.11 | 0.024464 | 0.015668
0.12 | 0.02915 | 0.028955
0.13 | 0.034018 | 0.04511
0.14 | 0.039836 | 0.06464
0.15 | 0.046639 | 0.0889
0.16 | 0.054692 | 0.11924
0.17 | 0.06261 | 0.1564
0.18 | 0.07218 | 0.202
0.19 | 0.08337 | 0.25872
0.2 | 0.09678 | 0.32783
0.21 | 0.11219 | 0.41158
0.22 | 0.12924 | 0.51177
0.23 | 0.14814 | 0.6296
0.24 | 0.16916 | 0.775
0.25 | 0.1942 | 0.9494
0.26 | 0.22112 | 1.1609
0.27 | 0.25279 | 1.4062
0.28 | 0.28863 | 1.7035
0.29 | 0.32823 | 2.053
0.3 | 0.3742 | 2.473
0.31 | 0.42023 | 2.9669
0.32 | 0.47909 | 3.5495
0.33 | 0.5404 | 4.247
0.34 | 0.6 | 5.0572
0.35 | 0.6796 | 5.982
0.36 | 0.7661 | 7.129
0.37 | 0.8649 | 8.483
0.38 | 0.979 | 10.1
0.39 | 1.1057 | 11.995
0.4 | 1.2469 | 14.255
0.41 | 1.4176 | 16.926
0.42 | 1.6041 | 20.114
0.43 | 1.8277 | 23.912
0.44 | 2.0754 | 28.399
0.45 | 2.3701 | 33.783
0.46 | 2.7032 | 40.241
0.47 | 3.1018 | 47.88
0.48 | 3.5797 | 56.875
0.49 | 4.1424 | 67.6
0.5 | 4.8175 | 80.48