## Diode Characteristic (uA-mm)
VGS (V) | VDS = 0.000 V | VDS = 0.500 V
-1.25 | -4.1535 | -10.887
-1.24 | -4.0044 | -10.534
-1.23 | -3.8617 | -10.243
-1.22 | -3.7033 | -9.913
-1.21 | -3.5774 | -9.614
-1.2 | -3.4794 | -9.315
-1.19 | -3.3387 | -9
-1.18 | -3.2274 | -8.717
-1.17 | -3.1208 | -8.472
-1.16 | -3.0107 | -8.21
-1.15 | -2.8924 | -7.924
-1.14 | -2.7956 | -7.675
-1.13 | -2.7089 | -7.455
-1.12 | -2.596 | -7.222
-1.11 | -2.5118 | -7.012
-1.1 | -2.4268 | -6.763
-1.09 | -2.3429 | -6.595
-1.08 | -2.2414 | -6.371
-1.07 | -2.1684 | -6.177
-1.06 | -2.0933 | -6.01
-1.05 | -2.0175 | -5.781
-1.04 | -1.945 | -5.582
-1.03 | -1.879 | -5.421
-1.02 | -1.8107 | -5.239
-1.01 | -1.7319 | -5.047
-1 | -1.6643 | -4.9045
-0.99 | -1.6081 | -4.7246
-0.98 | -1.5411 | -4.5693
-0.97 | -1.4841 | -4.414
-0.96 | -1.4247 | -4.2737
-0.95 | -1.3781 | -4.1189
-0.94 | -1.3288 | -3.9911
-0.93 | -1.2739 | -3.8519
-0.92 | -1.2245 | -3.7421
-0.91 | -1.1744 | -3.6016
-0.9 | -1.1275 | -3.4885
-0.89 | -1.0865 | -3.3652
-0.88 | -1.0434 | -3.2616
-0.87 | -0.9977 | -3.1368
-0.86 | -0.9602 | -3.0371
-0.85 | -0.9208 | -2.9312
-0.84 | -0.8816 | -2.8234
-0.83 | -0.8434 | -2.7269
-0.82 | -0.8076 | -2.6342
-0.81 | -0.7749 | -2.5474
-0.8 | -0.7447 | -2.4419
-0.79 | -0.7176 | -2.3583
-0.78 | -0.6856 | -2.2792
-0.77 | -0.652 | -2.1848
-0.76 | -0.6275 | -2.1217
-0.75 | -0.6044 | -2.0379
-0.74 | -0.5747 | -1.9716
-0.73 | -0.5489 | -1.9011
-0.72 | -0.5274 | -1.8227
-0.71 | -0.5011 | -1.7609
-0.7 | -0.48619 | -1.7058
-0.69 | -0.46276 | -1.6308
-0.68 | -0.44138 | -1.5732
-0.67 | -0.42024 | -1.5168
-0.66 | -0.40297 | -1.468
-0.65 | -0.38343 | -1.4084
-0.64 | -0.36391 | -1.3586
-0.63 | -0.34764 | -1.3044
-0.62 | -0.32966 | -1.2555
-0.61 | -0.31507 | -1.1987
-0.6 | -0.30091 | -1.1609
-0.59 | -0.28535 | -1.1168
-0.58 | -0.27172 | -1.073
-0.57 | -0.25731 | -1.0275
-0.56 | -0.2444 | -0.9897
-0.55 | -0.23055 | -0.9566
-0.54 | -0.22005 | -0.9164
-0.53 | -0.20889 | -0.8842
-0.52 | -0.19732 | -0.8447
-0.51 | -0.18721 | -0.8098
-0.5 | -0.1768 | -0.7733
-0.49 | -0.16777 | -0.7463
-0.48 | -0.15756 | -0.7139
-0.47 | -0.14946 | -0.6862
-0.46 | -0.14149 | -0.6611
-0.45 | -0.13281 | -0.6314
-0.44 | -0.12611 | -0.6097
-0.43 | -0.11925 | -0.5833
-0.42 | -0.11167 | -0.5586
-0.41 | -0.10518 | -0.5321
-0.4 | -0.09942 | -0.5127
-0.39 | -0.09354 | -0.49156
-0.38 | -0.0878 | -0.4704
-0.37 | -0.08182 | -0.45073
-0.36 | -0.07671 | -0.43098
-0.35 | -0.07211 | -0.41085
-0.34 | -0.06703 | -0.38942
-0.33 | -0.0626 | -0.37229
-0.32 | -0.05874 | -0.35701
-0.31 | -0.05456 | -0.34151
-0.3 | -0.05089 | -0.32539
-0.29 | -0.047785 | -0.30958
-0.28 | -0.044493 | -0.29365
-0.27 | -0.041151 | -0.27835
-0.26 | -0.038313 | -0.26129
-0.25 | -0.035769 | -0.24668
-0.24 | -0.033147 | -0.23229
-0.23 | -0.030591 | -0.21966
-0.22 | -0.02822 | -0.2054
-0.21 | -0.025847 | -0.19346
-0.2 | -0.023903 | -0.17965
-0.19 | -0.021885 | -0.16665
-0.18 | -0.020003 | -0.15626
-0.17 | -0.018342 | -0.14338
-0.16 | -0.016715 | -0.13335
-0.15 | -0.015264 | -0.12343
-0.14 | -0.013779 | -0.11448
-0.13 | -0.012499 | -0.10664
-0.12 | -0.011207 | -0.09679
-0.11 | -0.010156 | -0.08837
-0.1 | -0.008947 | -0.081
-0.09 | -0.00799 | -0.07327
-0.08 | -0.007022 | -0.06847
-0.07 | -0.006128 | -0.06297
-0.06 | -0.005153 | -0.05625
-0.05 | -0.0043276 | -0.05151
-0.04 | -0.0034788 | -0.046279
-0.03 | -0.0026238 | -0.042107
-0.02 | -0.0018071 | -0.037967
-0.01 | -0.0008994 | -0.033722
0 | -7.6e-06 | -0.030347
0.01 | 0.0009397 | -0.026495
0.02 | 0.0019707 | -0.023397
0.03 | 0.0031349 | -0.01995
0.04 | 0.0043775 | -0.016824
0.05 | 0.005836 | -0.013375
0.06 | 0.007398 | -0.009405
0.07 | 0.009193 | -0.0049308
0.08 | 0.011101 | 0.0002775
0.09 | 0.013539 | 0.006372
0.1 | 0.016153 | 0.014227
0.11 | 0.018869 | 0.02386
0.12 | 0.022206 | 0.036276
0.13 | 0.026153 | 0.051767
0.14 | 0.030267 | 0.07039
0.15 | 0.035078 | 0.09523
0.16 | 0.040468 | 0.12643
0.17 | 0.047 | 0.16494
0.18 | 0.053928 | 0.21291
0.19 | 0.06143 | 0.27098
0.2 | 0.07067 | 0.34427
0.21 | 0.081 | 0.43487
0.22 | 0.093 | 0.54317
0.23 | 0.10647 | 0.6652
0.24 | 0.12198 | 0.8256
0.25 | 0.13938 | 1.0154
0.26 | 0.15907 | 1.2492
0.27 | 0.18136 | 1.5267
0.28 | 0.20641 | 1.8576
0.29 | 0.23465 | 2.258
0.3 | 0.26716 | 2.7399
0.31 | 0.30304 | 3.3151
0.32 | 0.34299 | 3.9918
0.33 | 0.38841 | 4.8102
0.34 | 0.44097 | 5.775
0.35 | 0.50006 | 6.924
0.36 | 0.56565 | 8.314
0.37 | 0.6321 | 9.985
0.38 | 0.7204 | 11.953
0.39 | 0.8145 | 14.323
0.4 | 0.9292 | 17.153
0.41 | 1.0583 | 20.557
0.42 | 1.2095 | 24.612
0.43 | 1.381 | 29.516
0.44 | 1.5882 | 35.34
0.45 | 1.8242 | 42.374
0.46 | 2.103 | 50.786
0.47 | 2.4415 | 60.5
0.48 | 2.8403 | 72.57
0.49 | 3.2993 | 86.77
0.5 | 3.8747 | 103.99