## Diode Characteristic (uA-mm)
VGS (V) | VDS = 0.000 V | VDS = 0.500 V
-1.25 | -5.217 | -13.915
-1.24 | -5.024 | -13.492
-1.23 | -4.8498 | -13.107
-1.22 | -4.6847 | -12.701
-1.21 | -4.5139 | -12.354
-1.2 | -4.3778 | -11.941
-1.19 | -4.2037 | -11.53
-1.18 | -4.0531 | -11.177
-1.17 | -3.9264 | -10.815
-1.16 | -3.792 | -10.496
-1.15 | -3.6461 | -10.205
-1.14 | -3.52 | -9.868
-1.13 | -3.4123 | -9.556
-1.12 | -3.2834 | -9.27
-1.11 | -3.1526 | -8.986
-1.1 | -3.0218 | -8.683
-1.09 | -2.9266 | -8.431
-1.08 | -2.8076 | -8.156
-1.07 | -2.7076 | -7.904
-1.06 | -2.6227 | -7.657
-1.05 | -2.5167 | -7.396
-1.04 | -2.4273 | -7.152
-1.03 | -2.3261 | -6.912
-1.02 | -2.2412 | -6.718
-1.01 | -2.1514 | -6.474
-1 | -2.0708 | -6.287
-0.99 | -2.0067 | -6.083
-0.98 | -1.9279 | -5.913
-0.97 | -1.8494 | -5.7
-0.96 | -1.7834 | -5.509
-0.95 | -1.7183 | -5.332
-0.94 | -1.6376 | -5.154
-0.93 | -1.5804 | -4.9487
-0.92 | -1.5151 | -4.8061
-0.91 | -1.463 | -4.6369
-0.9 | -1.4113 | -4.4755
-0.89 | -1.3496 | -4.3378
-0.88 | -1.2987 | -4.1702
-0.87 | -1.2501 | -4.0361
-0.86 | -1.1978 | -3.9113
-0.85 | -1.1559 | -3.783
-0.84 | -1.1033 | -3.6274
-0.83 | -1.0566 | -3.5031
-0.82 | -1.0119 | -3.3899
-0.81 | -0.9687 | -3.2807
-0.8 | -0.9259 | -3.1802
-0.79 | -0.894 | -3.0522
-0.78 | -0.8508 | -2.9239
-0.77 | -0.8133 | -2.8307
-0.76 | -0.7794 | -2.7224
-0.75 | -0.745 | -2.6358
-0.74 | -0.7128 | -2.5264
-0.73 | -0.6828 | -2.443
-0.72 | -0.6566 | -2.3468
-0.71 | -0.6246 | -2.2806
-0.7 | -0.5967 | -2.1848
-0.69 | -0.5684 | -2.0969
-0.68 | -0.5423 | -2.0256
-0.67 | -0.5188 | -1.9602
-0.66 | -0.4924 | -1.8905
-0.65 | -0.47325 | -1.8173
-0.64 | -0.44862 | -1.7583
-0.63 | -0.42646 | -1.6837
-0.62 | -0.40671 | -1.6173
-0.61 | -0.38746 | -1.5603
-0.6 | -0.37007 | -1.4913
-0.59 | -0.35087 | -1.4383
-0.58 | -0.33208 | -1.3856
-0.57 | -0.31717 | -1.3291
-0.56 | -0.29888 | -1.2875
-0.55 | -0.2841 | -1.2283
-0.54 | -0.26948 | -1.1767
-0.53 | -0.25544 | -1.1294
-0.52 | -0.24272 | -1.0933
-0.51 | -0.22785 | -1.048
-0.5 | -0.2167 | -1.0074
-0.49 | -0.20541 | -0.9635
-0.48 | -0.19344 | -0.925
-0.47 | -0.18311 | -0.8879
-0.46 | -0.17287 | -0.8517
-0.45 | -0.16299 | -0.8213
-0.44 | -0.15384 | -0.7882
-0.43 | -0.145 | -0.7502
-0.42 | -0.13594 | -0.7186
-0.41 | -0.12796 | -0.6884
-0.4 | -0.12023 | -0.6643
-0.39 | -0.11308 | -0.6367
-0.38 | -0.10593 | -0.6063
-0.37 | -0.0991 | -0.5834
-0.36 | -0.09275 | -0.5543
-0.35 | -0.08684 | -0.5328
-0.34 | -0.08121 | -0.508
-0.33 | -0.07599 | -0.48714
-0.32 | -0.07102 | -0.46351
-0.31 | -0.06636 | -0.44187
-0.3 | -0.06136 | -0.42285
-0.29 | -0.05737 | -0.40383
-0.28 | -0.05335 | -0.38176
-0.27 | -0.04985 | -0.36094
-0.26 | -0.046077 | -0.34178
-0.25 | -0.043028 | -0.32536
-0.24 | -0.039565 | -0.30617
-0.23 | -0.036662 | -0.28547
-0.22 | -0.033663 | -0.27016
-0.21 | -0.030852 | -0.25218
-0.2 | -0.028389 | -0.23758
-0.19 | -0.026173 | -0.22198
-0.18 | -0.023862 | -0.20541
-0.17 | -0.021807 | -0.19218
-0.16 | -0.019957 | -0.17804
-0.15 | -0.018026 | -0.16416
-0.14 | -0.016315 | -0.15161
-0.13 | -0.014761 | -0.13992
-0.12 | -0.013289 | -0.12836
-0.11 | -0.011857 | -0.11823
-0.1 | -0.010565 | -0.1079
-0.09 | -0.009309 | -0.09841
-0.08 | -0.008147 | -0.0893
-0.07 | -0.007149 | -0.0814
-0.06 | -0.006008 | -0.0733
-0.05 | -0.00502 | -0.06649
-0.04 | -0.004059 | -0.06046
-0.03 | -0.0031174 | -0.05368
-0.02 | -0.0020838 | -0.048544
-0.01 | -0.0011056 | -0.04374
0 | -3.32e-05 | -0.038422
0.01 | 0.0011358 | -0.034342
0.02 | 0.0022782 | -0.029491
0.03 | 0.0036694 | -0.025127
0.04 | 0.0050616 | -0.020916
0.05 | 0.006604 | -0.016528
0.06 | 0.008595 | -0.011834
0.07 | 0.010632 | -0.006105
0.08 | 0.012925 | 1.49e-05
0.09 | 0.015438 | 0.007286
0.1 | 0.018564 | 0.016116
0.11 | 0.021966 | 0.027022
0.12 | 0.025798 | 0.041088
0.13 | 0.030067 | 0.05793
0.14 | 0.035208 | 0.07917
0.15 | 0.040755 | 0.10625
0.16 | 0.04714 | 0.13893
0.17 | 0.054171 | 0.18036
0.18 | 0.06135 | 0.23101
0.19 | 0.07128 | 0.29361
0.2 | 0.08199 | 0.36986
0.21 | 0.09401 | 0.46193
0.22 | 0.10761 | 0.5719
0.23 | 0.12362 | 0.7092
0.24 | 0.14029 | 0.8743
0.25 | 0.16052 | 1.0686
0.26 | 0.18224 | 1.306
0.27 | 0.20727 | 1.5906
0.28 | 0.23485 | 1.922
0.29 | 0.26618 | 2.3305
0.3 | 0.30262 | 2.8107
0.31 | 0.34166 | 3.3774
0.32 | 0.38627 | 4.0548
0.33 | 0.43985 | 4.8734
0.34 | 0.49394 | 5.794
0.35 | 0.55703 | 6.947
0.36 | 0.6174 | 8.316
0.37 | 0.6972 | 9.97
0.38 | 0.7929 | 11.887
0.39 | 0.8995 | 14.243
0.4 | 1.0138 | 17.008
0.41 | 1.152 | 20.322
0.42 | 1.3128 | 24.309
0.43 | 1.4906 | 29.11
0.44 | 1.7057 | 34.814
0.45 | 1.9569 | 41.7
0.46 | 2.2527 | 49.943
0.47 | 2.5991 | 59.63
0.48 | 3.0131 | 71.31
0.49 | 3.5079 | 85.25
0.5 | 4.079 | 102.11