## Diode Characteristic (uA-mm)
VGS (V) | VDS = 0.000 V | VDS = 0.500 V
-1.25 | -5.852 | -15.337
-1.24 | -5.684 | -14.834
-1.23 | -5.462 | -14.417
-1.22 | -5.239 | -14.021
-1.21 | -5.076 | -13.564
-1.2 | -4.9118 | -13.149
-1.19 | -4.7211 | -12.744
-1.18 | -4.5627 | -12.319
-1.17 | -4.404 | -12.009
-1.16 | -4.2597 | -11.621
-1.15 | -4.1049 | -11.276
-1.14 | -3.9574 | -10.9
-1.13 | -3.8266 | -10.534
-1.12 | -3.6864 | -10.254
-1.11 | -3.5504 | -9.903
-1.1 | -3.419 | -9.623
-1.09 | -3.2993 | -9.333
-1.08 | -3.181 | -9.061
-1.07 | -3.0775 | -8.731
-1.06 | -2.9704 | -8.463
-1.05 | -2.8303 | -8.232
-1.04 | -2.7454 | -7.932
-1.03 | -2.6421 | -7.66
-1.02 | -2.5412 | -7.389
-1.01 | -2.4482 | -7.18
-1 | -2.3492 | -6.944
-0.99 | -2.265 | -6.723
-0.98 | -2.1791 | -6.49
-0.97 | -2.0922 | -6.329
-0.96 | -2.0127 | -6.105
-0.95 | -1.9399 | -5.897
-0.94 | -1.8649 | -5.722
-0.93 | -1.7926 | -5.511
-0.92 | -1.7313 | -5.325
-0.91 | -1.662 | -5.167
-0.9 | -1.5897 | -4.969
-0.89 | -1.519 | -4.7876
-0.88 | -1.4619 | -4.6268
-0.87 | -1.4097 | -4.4459
-0.86 | -1.3548 | -4.3418
-0.85 | -1.293 | -4.1959
-0.84 | -1.2399 | -4.0347
-0.83 | -1.1936 | -3.8912
-0.82 | -1.1372 | -3.761
-0.81 | -1.0946 | -3.6417
-0.8 | -1.0513 | -3.519
-0.79 | -1.0112 | -3.3859
-0.78 | -0.9676 | -3.2513
-0.77 | -0.9255 | -3.1394
-0.76 | -0.888 | -3.0327
-0.75 | -0.8449 | -2.9308
-0.74 | -0.808 | -2.8327
-0.73 | -0.7712 | -2.7086
-0.72 | -0.7381 | -2.6128
-0.71 | -0.7042 | -2.516
-0.7 | -0.6723 | -2.4219
-0.69 | -0.6419 | -2.3412
-0.68 | -0.6115 | -2.254
-0.67 | -0.5838 | -2.1684
-0.66 | -0.5571 | -2.0876
-0.65 | -0.5296 | -2.0069
-0.64 | -0.5042 | -1.9219
-0.63 | -0.48441 | -1.8467
-0.62 | -0.46127 | -1.7866
-0.61 | -0.43686 | -1.7159
-0.6 | -0.41587 | -1.6545
-0.59 | -0.3977 | -1.5936
-0.58 | -0.37457 | -1.5332
-0.57 | -0.35652 | -1.4821
-0.56 | -0.33655 | -1.416
-0.55 | -0.31817 | -1.3646
-0.54 | -0.30251 | -1.3007
-0.53 | -0.28826 | -1.2511
-0.52 | -0.27028 | -1.2132
-0.51 | -0.25627 | -1.1693
-0.5 | -0.24176 | -1.1133
-0.49 | -0.22857 | -1.066
-0.48 | -0.21543 | -1.0239
-0.47 | -0.20383 | -0.9775
-0.46 | -0.19205 | -0.9376
-0.45 | -0.18116 | -0.9003
-0.44 | -0.17068 | -0.8674
-0.43 | -0.15945 | -0.8337
-0.42 | -0.15047 | -0.8003
-0.41 | -0.14154 | -0.7672
-0.4 | -0.13307 | -0.734
-0.39 | -0.12505 | -0.703
-0.38 | -0.11698 | -0.6697
-0.37 | -0.10948 | -0.6404
-0.36 | -0.10257 | -0.6083
-0.35 | -0.09584 | -0.5808
-0.34 | -0.08972 | -0.5608
-0.33 | -0.0841 | -0.5335
-0.32 | -0.07812 | -0.5098
-0.31 | -0.0731 | -0.48953
-0.3 | -0.06773 | -0.46171
-0.29 | -0.06307 | -0.44063
-0.28 | -0.05844 | -0.41825
-0.27 | -0.05396 | -0.39604
-0.26 | -0.05008 | -0.37842
-0.25 | -0.046411 | -0.35626
-0.24 | -0.042903 | -0.3354
-0.23 | -0.039843 | -0.31559
-0.22 | -0.036284 | -0.29734
-0.21 | -0.033307 | -0.27827
-0.2 | -0.030834 | -0.26037
-0.19 | -0.028216 | -0.24205
-0.18 | -0.025807 | -0.22692
-0.17 | -0.023552 | -0.21263
-0.16 | -0.021435 | -0.19619
-0.15 | -0.019511 | -0.18158
-0.14 | -0.017553 | -0.16717
-0.13 | -0.0159 | -0.15467
-0.12 | -0.014329 | -0.14138
-0.11 | -0.012886 | -0.12985
-0.1 | -0.011343 | -0.11943
-0.09 | -0.010023 | -0.10782
-0.08 | -0.008842 | -0.09805
-0.07 | -0.007651 | -0.08931
-0.06 | -0.006438 | -0.08029
-0.05 | -0.005413 | -0.07338
-0.04 | -0.0043512 | -0.06582
-0.03 | -0.0033088 | -0.05941
-0.02 | -0.00226 | -0.05297
-0.01 | -0.001193 | -0.047077
0 | -3.87e-05 | -0.041125
0.01 | 0.0012033 | -0.03622
0.02 | 0.002457 | -0.031364
0.03 | 0.0039459 | -0.026702
0.04 | 0.0054606 | -0.021929
0.05 | 0.007109 | -0.017322
0.06 | 0.009269 | -0.012112
0.07 | 0.011559 | -0.006484
0.08 | 0.013967 | -8.14e-05
0.09 | 0.016778 | 0.00754
0.1 | 0.020219 | 0.016424
0.11 | 0.023881 | 0.027732
0.12 | 0.027874 | 0.041532
0.13 | 0.03267 | 0.05876
0.14 | 0.038461 | 0.07973
0.15 | 0.044183 | 0.10652
0.16 | 0.051277 | 0.14026
0.17 | 0.05808 | 0.18099
0.18 | 0.06763 | 0.2308
0.19 | 0.07771 | 0.29165
0.2 | 0.08937 | 0.36714
0.21 | 0.10296 | 0.45876
0.22 | 0.11747 | 0.56803
0.23 | 0.13433 | 0.6928
0.24 | 0.15271 | 0.8519
0.25 | 0.17398 | 1.041
0.26 | 0.19775 | 1.2695
0.27 | 0.22503 | 1.5395
0.28 | 0.25523 | 1.8632
0.29 | 0.28925 | 2.2474
0.3 | 0.32814 | 2.7069
0.31 | 0.36965 | 3.2527
0.32 | 0.4177 | 3.891
0.33 | 0.47288 | 4.6644
0.34 | 0.53437 | 5.579
0.35 | 0.5874 | 6.59
0.36 | 0.6646 | 7.871
0.37 | 0.7531 | 9.412
0.38 | 0.8473 | 11.227
0.39 | 0.9587 | 13.36
0.4 | 1.08 | 15.936
0.41 | 1.2272 | 18.971
0.42 | 1.3889 | 22.628
0.43 | 1.5794 | 26.997
0.44 | 1.8035 | 32.205
0.45 | 2.0524 | 38.418
0.46 | 2.3525 | 45.889
0.47 | 2.709 | 54.779
0.48 | 3.1187 | 65.17
0.49 | 3.6316 | 77.92
0.5 | 4.2246 | 93.01