## Diode Characteristic (uA-mm)
VGS (V) | VDS = 0.000 V | VDS = 0.500 V
-1.25 | -6.875 | -18.59
-1.24 | -6.652 | -17.956
-1.23 | -6.391 | -17.401
-1.22 | -6.158 | -16.922
-1.21 | -5.924 | -16.364
-1.2 | -5.728 | -15.809
-1.19 | -5.5 | -15.314
-1.18 | -5.33 | -14.838
-1.17 | -5.08 | -14.413
-1.16 | -4.915 | -13.946
-1.15 | -4.7356 | -13.464
-1.14 | -4.5543 | -13.041
-1.13 | -4.3691 | -12.59
-1.12 | -4.2126 | -12.234
-1.11 | -4.0709 | -11.805
-1.1 | -3.9057 | -11.393
-1.09 | -3.7556 | -11.01
-1.08 | -3.6215 | -10.711
-1.07 | -3.4931 | -10.332
-1.06 | -3.3578 | -10
-1.05 | -3.2356 | -9.696
-1.04 | -3.0969 | -9.325
-1.03 | -2.976 | -9.053
-1.02 | -2.8532 | -8.699
-1.01 | -2.7443 | -8.42
-1 | -2.6446 | -8.145
-0.99 | -2.5385 | -7.877
-0.98 | -2.4447 | -7.587
-0.97 | -2.3479 | -7.35
-0.96 | -2.2378 | -7.091
-0.95 | -2.1548 | -6.887
-0.94 | -2.0726 | -6.607
-0.93 | -1.9934 | -6.382
-0.92 | -1.9123 | -6.168
-0.91 | -1.8349 | -5.949
-0.9 | -1.7528 | -5.75
-0.89 | -1.6816 | -5.519
-0.88 | -1.6089 | -5.329
-0.87 | -1.5483 | -5.158
-0.86 | -1.4785 | -4.9713
-0.85 | -1.4188 | -4.7874
-0.84 | -1.3591 | -4.6139
-0.83 | -1.3027 | -4.4523
-0.82 | -1.2448 | -4.296
-0.81 | -1.1912 | -4.1428
-0.8 | -1.1458 | -3.9864
-0.79 | -1.0927 | -3.8374
-0.78 | -1.0375 | -3.6877
-0.77 | -0.9935 | -3.5472
-0.76 | -0.9502 | -3.426
-0.75 | -0.9077 | -3.2942
-0.74 | -0.8654 | -3.1785
-0.73 | -0.8267 | -3.0668
-0.72 | -0.7903 | -2.9387
-0.71 | -0.7541 | -2.8237
-0.7 | -0.7191 | -2.7263
-0.69 | -0.6819 | -2.6264
-0.68 | -0.6526 | -2.5046
-0.67 | -0.6209 | -2.4258
-0.66 | -0.5902 | -2.3346
-0.65 | -0.5639 | -2.2336
-0.64 | -0.5361 | -2.1512
-0.63 | -0.5114 | -2.0562
-0.62 | -0.48602 | -1.9729
-0.61 | -0.46375 | -1.8885
-0.6 | -0.43945 | -1.813
-0.59 | -0.41541 | -1.7457
-0.58 | -0.39258 | -1.6721
-0.57 | -0.37445 | -1.6075
-0.56 | -0.35437 | -1.5472
-0.55 | -0.33632 | -1.4881
-0.54 | -0.31793 | -1.4222
-0.53 | -0.30272 | -1.3618
-0.52 | -0.28518 | -1.3142
-0.51 | -0.26973 | -1.2569
-0.5 | -0.25448 | -1.2045
-0.49 | -0.24119 | -1.1509
-0.48 | -0.22705 | -1.099
-0.47 | -0.21329 | -1.0603
-0.46 | -0.20239 | -1.0092
-0.45 | -0.19006 | -0.9724
-0.44 | -0.17943 | -0.9347
-0.43 | -0.16862 | -0.8939
-0.42 | -0.158 | -0.8522
-0.41 | -0.14965 | -0.8183
-0.4 | -0.13923 | -0.7793
-0.39 | -0.13069 | -0.7477
-0.38 | -0.1223 | -0.71
-0.37 | -0.11444 | -0.6822
-0.36 | -0.10701 | -0.6525
-0.35 | -0.10029 | -0.6201
-0.34 | -0.0932 | -0.5944
-0.33 | -0.08727 | -0.5662
-0.32 | -0.08169 | -0.5371
-0.31 | -0.07569 | -0.5166
-0.3 | -0.07044 | -0.48873
-0.29 | -0.0655 | -0.46478
-0.28 | -0.06077 | -0.43974
-0.27 | -0.05646 | -0.41712
-0.26 | -0.05225 | -0.39702
-0.25 | -0.048609 | -0.37612
-0.24 | -0.044746 | -0.35626
-0.23 | -0.041055 | -0.33449
-0.22 | -0.037895 | -0.31259
-0.21 | -0.035024 | -0.29394
-0.2 | -0.032247 | -0.27622
-0.19 | -0.029267 | -0.25906
-0.18 | -0.026741 | -0.24145
-0.17 | -0.024544 | -0.2252
-0.16 | -0.022167 | -0.20954
-0.15 | -0.020113 | -0.19362
-0.14 | -0.018169 | -0.17901
-0.13 | -0.016475 | -0.16621
-0.12 | -0.014625 | -0.15494
-0.11 | -0.013129 | -0.14166
-0.1 | -0.011751 | -0.12987
-0.09 | -0.010465 | -0.11779
-0.08 | -0.009027 | -0.10807
-0.07 | -0.007823 | -0.09764
-0.06 | -0.006688 | -0.08948
-0.05 | -0.005654 | -0.08087
-0.04 | -0.0044872 | -0.07273
-0.03 | -0.0033994 | -0.06555
-0.02 | -0.0023373 | -0.05972
-0.01 | -0.0011884 | -0.05292
0 | -6.8e-06 | -0.046567
0.01 | 0.001202 | -0.041535
0.02 | 0.0025818 | -0.036562
0.03 | 0.0040006 | -0.031366
0.04 | 0.005618 | -0.026088
0.05 | 0.007499 | -0.020916
0.06 | 0.009541 | -0.01547
0.07 | 0.01181 | -0.009657
0.08 | 0.014484 | -0.0028071
0.09 | 0.017522 | 0.0046144
0.1 | 0.020929 | 0.01398
0.11 | 0.024744 | 0.024887
0.12 | 0.029309 | 0.038977
0.13 | 0.034126 | 0.055939
0.14 | 0.039861 | 0.07672
0.15 | 0.046347 | 0.10306
0.16 | 0.054042 | 0.13583
0.17 | 0.06123 | 0.17599
0.18 | 0.07085 | 0.22493
0.19 | 0.08173 | 0.28517
0.2 | 0.09418 | 0.35977
0.21 | 0.1084 | 0.44931
0.22 | 0.1246 | 0.55753
0.23 | 0.14187 | 0.6827
0.24 | 0.16267 | 0.8385
0.25 | 0.18547 | 1.0285
0.26 | 0.21022 | 1.2548
0.27 | 0.23952 | 1.5205
0.28 | 0.27034 | 1.8403
0.29 | 0.30699 | 2.2237
0.3 | 0.34795 | 2.679
0.31 | 0.39453 | 3.2129
0.32 | 0.44574 | 3.8527
0.33 | 0.50082 | 4.6151
0.34 | 0.56587 | 5.505
0.35 | 0.629 | 6.521
0.36 | 0.7076 | 7.786
0.37 | 0.8007 | 9.274
0.38 | 0.9012 | 11.067
0.39 | 1.0161 | 13.173
0.4 | 1.1525 | 15.703
0.41 | 1.3037 | 18.669
0.42 | 1.4818 | 22.283
0.43 | 1.6813 | 26.512
0.44 | 1.9131 | 31.563
0.45 | 2.1861 | 37.655
0.46 | 2.5077 | 44.931
0.47 | 2.8841 | 53.581
0.48 | 3.3266 | 63.69
0.49 | 3.8485 | 75.99
0.5 | 4.4854 | 90.8