## Diode Characteristic (uA-mm)
VGS (V) | VDS = 0.000 V | VDS = 0.500 V
-1.25 | -8.231 | -23.272
-1.24 | -7.943 | -22.4
-1.23 | -7.653 | -21.83
-1.22 | -7.37 | -21.151
-1.21 | -7.11 | -20.406
-1.2 | -6.835 | -19.791
-1.19 | -6.585 | -19.1
-1.18 | -6.37 | -18.462
-1.17 | -6.098 | -17.886
-1.16 | -5.879 | -17.295
-1.15 | -5.661 | -16.857
-1.14 | -5.434 | -16.222
-1.13 | -5.211 | -15.691
-1.12 | -5.0059 | -15.218
-1.11 | -4.8039 | -14.695
-1.1 | -4.6529 | -14.21
-1.09 | -4.4807 | -13.78
-1.08 | -4.2923 | -13.281
-1.07 | -4.1179 | -12.809
-1.06 | -3.964 | -12.421
-1.05 | -3.7978 | -12.002
-1.04 | -3.6631 | -11.597
-1.03 | -3.5243 | -11.202
-1.02 | -3.3694 | -10.848
-1.01 | -3.2411 | -10.476
-1 | -3.1294 | -10.082
-0.99 | -3.0089 | -9.718
-0.98 | -2.8902 | -9.392
-0.97 | -2.7694 | -9.049
-0.96 | -2.6361 | -8.738
-0.95 | -2.5377 | -8.495
-0.94 | -2.4309 | -8.173
-0.93 | -2.3346 | -7.9
-0.92 | -2.2428 | -7.589
-0.91 | -2.14 | -7.343
-0.9 | -2.054 | -7.093
-0.89 | -1.9561 | -6.814
-0.88 | -1.8835 | -6.527
-0.87 | -1.7897 | -6.321
-0.86 | -1.7313 | -6.107
-0.85 | -1.6409 | -5.893
-0.84 | -1.5759 | -5.645
-0.83 | -1.5127 | -5.422
-0.82 | -1.4431 | -5.267
-0.81 | -1.3829 | -5.074
-0.8 | -1.3212 | -4.8829
-0.79 | -1.2568 | -4.741
-0.78 | -1.2001 | -4.5576
-0.77 | -1.1473 | -4.3851
-0.76 | -1.0944 | -4.2358
-0.75 | -1.0484 | -4.0678
-0.74 | -0.9989 | -3.9233
-0.73 | -0.9488 | -3.7651
-0.72 | -0.9051 | -3.6052
-0.71 | -0.8624 | -3.4641
-0.7 | -0.8232 | -3.3439
-0.69 | -0.7846 | -3.2088
-0.68 | -0.747 | -3.0761
-0.67 | -0.7117 | -2.9627
-0.66 | -0.6787 | -2.8351
-0.65 | -0.6434 | -2.721
-0.64 | -0.609 | -2.623
-0.63 | -0.5811 | -2.5301
-0.62 | -0.5517 | -2.4233
-0.61 | -0.5268 | -2.3191
-0.6 | -0.50133 | -2.2361
-0.59 | -0.47663 | -2.135
-0.58 | -0.45108 | -2.0454
-0.57 | -0.42802 | -1.9681
-0.56 | -0.40643 | -1.8681
-0.55 | -0.38328 | -1.7948
-0.54 | -0.36121 | -1.7247
-0.53 | -0.34034 | -1.6684
-0.52 | -0.32484 | -1.5956
-0.51 | -0.30575 | -1.5278
-0.5 | -0.28809 | -1.4673
-0.49 | -0.27264 | -1.4045
-0.48 | -0.25649 | -1.346
-0.47 | -0.24274 | -1.2897
-0.46 | -0.23009 | -1.2361
-0.45 | -0.21488 | -1.1827
-0.44 | -0.20189 | -1.1313
-0.43 | -0.1907 | -1.0811
-0.42 | -0.17916 | -1.0322
-0.41 | -0.1686 | -0.9861
-0.4 | -0.15836 | -0.9478
-0.39 | -0.14767 | -0.8989
-0.38 | -0.13755 | -0.8636
-0.37 | -0.12897 | -0.8211
-0.36 | -0.12097 | -0.786
-0.35 | -0.11286 | -0.7469
-0.34 | -0.1049 | -0.7124
-0.33 | -0.09886 | -0.68
-0.32 | -0.09128 | -0.6498
-0.31 | -0.08529 | -0.6165
-0.3 | -0.07936 | -0.5879
-0.29 | -0.07331 | -0.5601
-0.28 | -0.0683 | -0.5347
-0.27 | -0.06323 | -0.5067
-0.26 | -0.05853 | -0.47885
-0.25 | -0.0543 | -0.45219
-0.24 | -0.050078 | -0.43123
-0.23 | -0.046404 | -0.40794
-0.22 | -0.042613 | -0.38619
-0.21 | -0.039063 | -0.36196
-0.2 | -0.035863 | -0.33977
-0.19 | -0.032802 | -0.31832
-0.18 | -0.029969 | -0.29864
-0.17 | -0.027257 | -0.27805
-0.16 | -0.024665 | -0.25929
-0.15 | -0.022447 | -0.24109
-0.14 | -0.020278 | -0.22381
-0.13 | -0.018411 | -0.20784
-0.12 | -0.016345 | -0.19213
-0.11 | -0.014622 | -0.17513
-0.1 | -0.013024 | -0.16145
-0.09 | -0.011492 | -0.14771
-0.08 | -0.009932 | -0.13465
-0.07 | -0.008622 | -0.1221
-0.06 | -0.007395 | -0.11119
-0.05 | -0.006215 | -0.10139
-0.04 | -0.0050001 | -0.09148
-0.03 | -0.0037956 | -0.08274
-0.02 | -0.0026076 | -0.07441
-0.01 | -0.0013178 | -0.06707
0 | -7.7e-06 | -0.0586
0.01 | 0.0013199 | -0.05301
0.02 | 0.0028534 | -0.046033
0.03 | 0.004431 | -0.039876
0.04 | 0.006087 | -0.03392
0.05 | 0.008273 | -0.028211
0.06 | 0.010538 | -0.021892
0.07 | 0.013067 | -0.014909
0.08 | 0.015909 | -0.007925
0.09 | 0.01949 | 0.0004505
0.1 | 0.023125 | 0.009796
0.11 | 0.027467 | 0.021333
0.12 | 0.032381 | 0.034817
0.13 | 0.038099 | 0.051432
0.14 | 0.044539 | 0.07077
0.15 | 0.051382 | 0.09588
0.16 | 0.05905 | 0.12585
0.17 | 0.06911 | 0.16359
0.18 | 0.07965 | 0.20898
0.19 | 0.09179 | 0.26348
0.2 | 0.10636 | 0.32956
0.21 | 0.12168 | 0.40993
0.22 | 0.13987 | 0.50826
0.23 | 0.16019 | 0.6167
0.24 | 0.18241 | 0.7547
0.25 | 0.20873 | 0.9222
0.26 | 0.23606 | 1.1163
0.27 | 0.2692 | 1.3493
0.28 | 0.30561 | 1.6155
0.29 | 0.34637 | 1.9366
0.3 | 0.38994 | 2.3179
0.31 | 0.43923 | 2.7571
0.32 | 0.49889 | 3.2824
0.33 | 0.56355 | 3.9011
0.34 | 0.6249 | 4.6283
0.35 | 0.7055 | 5.4706
0.36 | 0.795 | 6.426
0.37 | 0.8954 | 7.616
0.38 | 1.0127 | 9.004
0.39 | 1.1416 | 10.626
0.4 | 1.2789 | 12.531
0.41 | 1.4515 | 14.777
0.42 | 1.6379 | 17.473
0.43 | 1.8583 | 20.648
0.44 | 2.0988 | 24.38
0.45 | 2.389 | 28.751
0.46 | 2.7351 | 34.053
0.47 | 3.1164 | 40.262
0.48 | 3.5943 | 47.672
0.49 | 4.1473 | 56.321
0.5 | 4.8097 | 66.52