## Diode Characteristic (uA-mm)
VGS (V) | VDS = 0.000 V | VDS = 0.500 V
-1.25 | -7.96 | -22.686
-1.24 | -7.646 | -21.88
-1.23 | -7.358 | -21.144
-1.22 | -7.115 | -20.478
-1.21 | -6.832 | -19.791
-1.2 | -6.584 | -19.173
-1.19 | -6.338 | -18.628
-1.18 | -6.086 | -17.943
-1.17 | -5.854 | -17.356
-1.16 | -5.648 | -16.813
-1.15 | -5.448 | -16.287
-1.14 | -5.215 | -15.771
-1.13 | -5.014 | -15.243
-1.12 | -4.8223 | -14.697
-1.11 | -4.6575 | -14.12
-1.1 | -4.4766 | -13.699
-1.09 | -4.2883 | -13.255
-1.08 | -4.1396 | -12.873
-1.07 | -3.9754 | -12.382
-1.06 | -3.8103 | -11.959
-1.05 | -3.6644 | -11.527
-1.04 | -3.5195 | -11.159
-1.03 | -3.3958 | -10.785
-1.02 | -3.2495 | -10.426
-1.01 | -3.1176 | -10.043
-1 | -3.0006 | -9.701
-0.99 | -2.8754 | -9.319
-0.98 | -2.752 | -9.044
-0.97 | -2.6339 | -8.714
-0.96 | -2.5467 | -8.349
-0.95 | -2.425 | -8.117
-0.94 | -2.3094 | -7.822
-0.93 | -2.2351 | -7.556
-0.92 | -2.1421 | -7.286
-0.91 | -2.0455 | -7.019
-0.9 | -1.9538 | -6.802
-0.89 | -1.8757 | -6.54
-0.88 | -1.7967 | -6.332
-0.87 | -1.7237 | -6.083
-0.86 | -1.6422 | -5.86
-0.85 | -1.567 | -5.628
-0.84 | -1.5009 | -5.41
-0.83 | -1.4416 | -5.212
-0.82 | -1.3749 | -5.036
-0.81 | -1.3136 | -4.8487
-0.8 | -1.2577 | -4.6594
-0.79 | -1.1993 | -4.4834
-0.78 | -1.142 | -4.3193
-0.77 | -1.094 | -4.1624
-0.76 | -1.0402 | -4.0019
-0.75 | -0.9946 | -3.8389
-0.74 | -0.9475 | -3.7143
-0.73 | -0.9084 | -3.5533
-0.72 | -0.8604 | -3.4083
-0.71 | -0.8241 | -3.279
-0.7 | -0.7872 | -3.146
-0.69 | -0.7463 | -3.032
-0.68 | -0.7078 | -2.9036
-0.67 | -0.6745 | -2.781
-0.66 | -0.6434 | -2.6735
-0.65 | -0.6117 | -2.5535
-0.64 | -0.5811 | -2.468
-0.63 | -0.5536 | -2.3765
-0.62 | -0.5228 | -2.2762
-0.61 | -0.50297 | -2.1831
-0.6 | -0.47647 | -2.0952
-0.59 | -0.45492 | -2.0022
-0.58 | -0.42844 | -1.9186
-0.57 | -0.40441 | -1.8441
-0.56 | -0.3861 | -1.767
-0.55 | -0.36338 | -1.6973
-0.54 | -0.34455 | -1.6209
-0.53 | -0.32608 | -1.5504
-0.52 | -0.30791 | -1.4784
-0.51 | -0.28971 | -1.4225
-0.5 | -0.2734 | -1.3651
-0.49 | -0.25872 | -1.3087
-0.48 | -0.2448 | -1.246
-0.47 | -0.22993 | -1.1947
-0.46 | -0.21622 | -1.1429
-0.45 | -0.20409 | -1.0947
-0.44 | -0.19114 | -1.0486
-0.43 | -0.18078 | -1.0038
-0.42 | -0.16938 | -0.9545
-0.41 | -0.15813 | -0.9142
-0.4 | -0.14787 | -0.8673
-0.39 | -0.13903 | -0.8273
-0.38 | -0.13039 | -0.7898
-0.37 | -0.12126 | -0.7566
-0.36 | -0.11394 | -0.7191
-0.35 | -0.10679 | -0.6909
-0.34 | -0.10003 | -0.6592
-0.33 | -0.09259 | -0.6287
-0.32 | -0.08583 | -0.5978
-0.31 | -0.08017 | -0.5678
-0.3 | -0.07442 | -0.5394
-0.29 | -0.06919 | -0.5125
-0.28 | -0.0641 | -0.48942
-0.27 | -0.05893 | -0.46389
-0.26 | -0.05483 | -0.44316
-0.25 | -0.05067 | -0.41995
-0.24 | -0.04729 | -0.39354
-0.23 | -0.043373 | -0.37157
-0.22 | -0.039963 | -0.35234
-0.21 | -0.036648 | -0.33248
-0.2 | -0.033968 | -0.31161
-0.19 | -0.030851 | -0.29105
-0.18 | -0.028091 | -0.27215
-0.17 | -0.025592 | -0.25489
-0.16 | -0.023326 | -0.23891
-0.15 | -0.02108 | -0.21912
-0.14 | -0.019134 | -0.20311
-0.13 | -0.017188 | -0.1877
-0.12 | -0.01557 | -0.1741
-0.11 | -0.013772 | -0.1608
-0.1 | -0.012205 | -0.14653
-0.09 | -0.010811 | -0.13427
-0.08 | -0.009571 | -0.12226
-0.07 | -0.008169 | -0.11092
-0.06 | -0.007003 | -0.10253
-0.05 | -0.00583 | -0.09222
-0.04 | -0.0047029 | -0.08392
-0.03 | -0.003536 | -0.07536
-0.02 | -0.0024302 | -0.06825
-0.01 | -0.0012202 | -0.06083
0 | 1.24e-05 | -0.05414
0.01 | 0.0012489 | -0.047586
0.02 | 0.0026622 | -0.042267
0.03 | 0.0041679 | -0.036393
0.04 | 0.005786 | -0.0305
0.05 | 0.007651 | -0.024792
0.06 | 0.009945 | -0.019278
0.07 | 0.012277 | -0.012806
0.08 | 0.014939 | -0.00595
0.09 | 0.018028 | 0.0021551
0.1 | 0.02171 | 0.011743
0.11 | 0.025659 | 0.022912
0.12 | 0.030133 | 0.036791
0.13 | 0.035433 | 0.053578
0.14 | 0.041582 | 0.07393
0.15 | 0.048279 | 0.1003
0.16 | 0.055717 | 0.13302
0.17 | 0.06354 | 0.17244
0.18 | 0.07397 | 0.22119
0.19 | 0.08552 | 0.28052
0.2 | 0.09848 | 0.35468
0.21 | 0.11359 | 0.44341
0.22 | 0.12988 | 0.54962
0.23 | 0.14909 | 0.6757
0.24 | 0.17023 | 0.832
0.25 | 0.19325 | 1.0184
0.26 | 0.22033 | 1.2422
0.27 | 0.25047 | 1.5099
0.28 | 0.28396 | 1.8242
0.29 | 0.323 | 2.1975
0.3 | 0.36569 | 2.6494
0.31 | 0.4133 | 3.1827
0.32 | 0.46514 | 3.8021
0.33 | 0.52554 | 4.5512
0.34 | 0.5835 | 5.4215
0.35 | 0.6552 | 6.413
0.36 | 0.7404 | 7.663
0.37 | 0.8363 | 9.141
0.38 | 0.9462 | 10.863
0.39 | 1.0641 | 12.941
0.4 | 1.2 | 15.372
0.41 | 1.3544 | 18.287
0.42 | 1.5305 | 21.725
0.43 | 1.74 | 25.909
0.44 | 1.9772 | 30.837
0.45 | 2.245 | 36.734
0.46 | 2.5858 | 43.735
0.47 | 2.9648 | 52.123
0.48 | 3.4203 | 61.81
0.49 | 3.9545 | 73.73
0.5 | 4.6103 | 87.84