## Diode Characteristic (uA-mm)
VGS (V) | VDS = 0.000 V | VDS = 0.500 V
-1.25 | -8.566 | -24.48
-1.24 | -8.249 | -23.576
-1.23 | -7.951 | -22.87
-1.22 | -7.59 | -22.095
-1.21 | -7.35 | -21.294
-1.2 | -7.053 | -20.589
-1.19 | -6.774 | -19.882
-1.18 | -6.509 | -19.295
-1.17 | -6.247 | -18.626
-1.16 | -6.002 | -18.088
-1.15 | -5.765 | -17.416
-1.14 | -5.541 | -16.833
-1.13 | -5.318 | -16.265
-1.12 | -5.125 | -15.764
-1.11 | -4.9292 | -15.176
-1.1 | -4.7303 | -14.688
-1.09 | -4.5263 | -14.221
-1.08 | -4.3491 | -13.672
-1.07 | -4.1683 | -13.24
-1.06 | -4.0095 | -12.812
-1.05 | -3.849 | -12.335
-1.04 | -3.7025 | -11.951
-1.03 | -3.5454 | -11.568
-1.02 | -3.4075 | -11.057
-1.01 | -3.2826 | -10.696
-1 | -3.1241 | -10.32
-0.99 | -3.0157 | -9.931
-0.98 | -2.8773 | -9.589
-0.97 | -2.7633 | -9.249
-0.96 | -2.6392 | -8.914
-0.95 | -2.5233 | -8.622
-0.94 | -2.4143 | -8.336
-0.93 | -2.3179 | -8.045
-0.92 | -2.214 | -7.775
-0.91 | -2.1182 | -7.443
-0.9 | -2.029 | -7.165
-0.89 | -1.928 | -6.898
-0.88 | -1.8567 | -6.649
-0.87 | -1.7749 | -6.408
-0.86 | -1.6927 | -6.173
-0.85 | -1.6168 | -5.965
-0.84 | -1.5515 | -5.689
-0.83 | -1.4795 | -5.505
-0.82 | -1.4038 | -5.286
-0.81 | -1.3546 | -5.124
-0.8 | -1.2786 | -4.9066
-0.79 | -1.2285 | -4.7312
-0.78 | -1.1673 | -4.5317
-0.77 | -1.1183 | -4.3572
-0.76 | -1.0625 | -4.1972
-0.75 | -1.0181 | -4.0453
-0.74 | -0.9679 | -3.8667
-0.73 | -0.9218 | -3.7188
-0.72 | -0.8787 | -3.5845
-0.71 | -0.8378 | -3.4535
-0.7 | -0.7968 | -3.3015
-0.69 | -0.7584 | -3.1821
-0.68 | -0.7227 | -3.053
-0.67 | -0.6891 | -2.9282
-0.66 | -0.6475 | -2.8134
-0.65 | -0.6204 | -2.6895
-0.64 | -0.584 | -2.5616
-0.63 | -0.5567 | -2.4632
-0.62 | -0.526 | -2.3517
-0.61 | -0.50725 | -2.26
-0.6 | -0.47756 | -2.1658
-0.59 | -0.4524 | -2.0796
-0.58 | -0.42698 | -2.0013
-0.57 | -0.4076 | -1.9116
-0.56 | -0.38427 | -1.826
-0.55 | -0.36259 | -1.7543
-0.54 | -0.34509 | -1.6806
-0.53 | -0.32671 | -1.6082
-0.52 | -0.30753 | -1.5404
-0.51 | -0.28884 | -1.4669
-0.5 | -0.27315 | -1.4103
-0.49 | -0.25829 | -1.3456
-0.48 | -0.24456 | -1.2873
-0.47 | -0.22802 | -1.2304
-0.46 | -0.2152 | -1.1764
-0.45 | -0.20241 | -1.1193
-0.44 | -0.1894 | -1.0731
-0.43 | -0.17925 | -1.0251
-0.42 | -0.16729 | -0.9799
-0.41 | -0.157 | -0.9349
-0.4 | -0.14712 | -0.8834
-0.39 | -0.1377 | -0.8559
-0.38 | -0.12813 | -0.8161
-0.37 | -0.12009 | -0.7719
-0.36 | -0.1126 | -0.7361
-0.35 | -0.10482 | -0.7045
-0.34 | -0.09792 | -0.6691
-0.33 | -0.09051 | -0.635
-0.32 | -0.08435 | -0.6077
-0.31 | -0.07869 | -0.5776
-0.3 | -0.07256 | -0.5511
-0.29 | -0.06764 | -0.5257
-0.28 | -0.06311 | -0.49726
-0.27 | -0.05801 | -0.47257
-0.26 | -0.05369 | -0.44729
-0.25 | -0.049878 | -0.42056
-0.24 | -0.045925 | -0.40098
-0.23 | -0.042437 | -0.37984
-0.22 | -0.039091 | -0.36005
-0.21 | -0.035878 | -0.339
-0.2 | -0.032808 | -0.3161
-0.19 | -0.030129 | -0.29989
-0.18 | -0.027757 | -0.28269
-0.17 | -0.024942 | -0.26415
-0.16 | -0.022702 | -0.24431
-0.15 | -0.020571 | -0.22852
-0.14 | -0.018609 | -0.21185
-0.13 | -0.0166 | -0.19444
-0.12 | -0.014924 | -0.18152
-0.11 | -0.013412 | -0.16546
-0.1 | -0.011895 | -0.15229
-0.09 | -0.010505 | -0.1404
-0.08 | -0.009241 | -0.1291
-0.07 | -0.007961 | -0.1169
-0.06 | -0.006736 | -0.10771
-0.05 | -0.005602 | -0.09836
-0.04 | -0.004498 | -0.08776
-0.03 | -0.003452 | -0.0795
-0.02 | -0.0023189 | -0.07132
-0.01 | -0.0012256 | -0.06402
0 | -3.45e-05 | -0.05789
0.01 | 0.0012836 | -0.05227
0.02 | 0.0025589 | -0.045665
0.03 | 0.0041357 | -0.039406
0.04 | 0.005765 | -0.034233
0.05 | 0.007582 | -0.027988
0.06 | 0.009609 | -0.021654
0.07 | 0.012152 | -0.014882
0.08 | 0.014751 | -0.007522
0.09 | 0.01777 | 0.0011936
0.1 | 0.021136 | 0.010854
0.11 | 0.025155 | 0.022845
0.12 | 0.029685 | 0.037343
0.13 | 0.034815 | 0.054824
0.14 | 0.040425 | 0.07647
0.15 | 0.047295 | 0.10342
0.16 | 0.055052 | 0.13741
0.17 | 0.06275 | 0.18041
0.18 | 0.07298 | 0.23295
0.19 | 0.08405 | 0.29721
0.2 | 0.09714 | 0.37618
0.21 | 0.11114 | 0.47188
0.22 | 0.12737 | 0.5839
0.23 | 0.1467 | 0.7256
0.24 | 0.16652 | 0.8969
0.25 | 0.19081 | 1.1042
0.26 | 0.21662 | 1.3463
0.27 | 0.24609 | 1.6426
0.28 | 0.28031 | 1.992
0.29 | 0.31824 | 2.4141
0.3 | 0.36106 | 2.9219
0.31 | 0.40714 | 3.5158
0.32 | 0.46004 | 4.2215
0.33 | 0.52206 | 5.0712
0.34 | 0.5764 | 6.044
0.35 | 0.6507 | 7.249
0.36 | 0.7373 | 8.682
0.37 | 0.8335 | 10.399
0.38 | 0.9408 | 12.396
0.39 | 1.0624 | 14.845
0.4 | 1.2017 | 17.722
0.41 | 1.3533 | 21.175
0.42 | 1.5351 | 25.297
0.43 | 1.7416 | 30.258
0.44 | 1.9801 | 36.16
0.45 | 2.2576 | 43.215
0.46 | 2.5856 | 51.746
0.47 | 2.974 | 61.71
0.48 | 3.4278 | 73.78
0.49 | 3.9726 | 88.24
0.5 | 4.6161 | 105.66